## Sheet1
Battery_id | new_cycle_type | type_C | Voltage_measured_C | Time_Voltage_Measured_C | Current_measured_time_C | Current_measured_C | Temperature_measured_C | Time_temperature_measured_C | Current_C | Time_current_C | Voltage_C | Time_Voltage_C | Charge Total Time | type_D | Voltage_measured_D | Time_voltage_measured_D | Time_current_measured_D | Current_measured_D | Temperature_measured_D | Time_temperature_measured_D | Current_D | Time_current_D | Voltage_D | Time_voltage_D | Discharge Total Time | Capacity | SoH | RUL
B0018 | 1 | charge | 4.202872 | 1090.812 | 615.828 | 1.515859 | 26.64885 | 1000.359 | 1.47 | 629.906 | 4.926 | 618.5 | 8122.844 | discharge | 2.472161 | 3357.531 | 3338.438 | -2.009503 | 38.1018 | 3367.141 | 1.999 | 3338.438 | 0 | 3367.141 | 3434.891 | 1.855005 | 0.9275023 | 134
B0018 | 2 | charge | 4.201895 | 3555.328 | 3180.188 | 1.513445 | 28.63066 | 3451.813 | 1.479 | 3194.938 | 4.926 | 3141.391 | 10804.766 | discharge | 2.411438 | 3337.469 | 3318.328 | -2.008241 | 38.14988 | 3347.188 | 1.9988 | 3318.328 | 0 | 3347.188 | 3425.485 | 1.843196 | 0.9215978 | 133
B0018 | 3 | charge | 4.201918 | 3550.75 | 3178.188 | 1.514422 | 28.51031 | 3429.984 | 1.507 | 3178.188 | 4.926 | 3163.953 | 10806.391 | discharge | 2.394396 | 3331.719 | 3341.5 | -0.0009328167 | 37.52669 | 3341.5 | 0.0006 | 3341.5 | 0 | 3341.5 | 3410.375 | 1.839602 | 0.9198009 | 132
B0018 | 4 | charge | 4.202093 | 3404.391 | 3157.656 | 1.487504 | 27.94743 | 3391.531 | 1.478 | 3157.656 | 4.926 | 3145.703 | 10805.953 | discharge | 2.399948 | 3315.672 | 3315.672 | -2.012224 | 37.06279 | 3325.547 | 1.9988 | 3315.672 | 0 | 3325.547 | 3404.719 | 1.830674 | 0.9153368 | 131
B0018 | 5 | charge | 4.202265 | 3513.672 | 3126.344 | 1.516403 | 28.18235 | 3393.797 | 1.479 | 3141.797 | 4.932 | 3123.391 | 10806.594 | discharge | 2.385146 | 3317.703 | 3288.188 | -2.008263 | 38.21104 | 3327.782 | 1.999 | 3288.188 | 0 | 3327.782 | 3417.641 | 1.8327 | 0.9163501 | 130
B0018 | 6 | charge | 4.201938 | 3513.891 | 3169.016 | 1.514182 | 29.32808 | 3422.86 | 1.475 | 3184.641 | 4.926 | 3163 | 10804.844 | discharge | 2.371677 | 3311.5 | 3311.5 | -2.01098 | 38.17497 | 3321.422 | 1.9988 | 3311.5 | 0 | 3321.422 | 3411.766 | 1.828529 | 0.9142644 | 129
B0018 | 7 | charge | 4.202031 | 3448.61 | 3157.688 | 1.514603 | 29.1444 | 3372.235 | 1.507 | 3157.688 | 4.921 | 3120.907 | 10806.235 | discharge | 2.496449 | 3288.672 | 3278.734 | -2.009288 | 37.64039 | 3298.719 | 1.9988 | 3278.734 | 0 | 3298.719 | 3399.516 | 1.821201 | 0.9106006 | 128
B0018 | 8 | charge | 4.202111 | 3457.843 | 3133.937 | 1.48005 | 28.76437 | 3359.562 | 1.471 | 3133.937 | 4.921 | 3086.484 | 10807.531 | discharge | 2.437451 | 3277.421 | 3247.64 | -2.006147 | 37.37603 | 3287.5 | 1.9988 | 3247.64 | 0 | 3287.5 | 3388.75 | 1.81517 | 0.907585 | 127
B0018 | 9 | charge | 4.202315 | 3437.219 | 3108.235 | 1.514456 | 28.4678 | 3365 | 1.507 | 3108.235 | 4.926 | 3111.422 | 10807.063 | discharge | 2.415221 | 3267.984 | 3267.984 | -2.007855 | 37.28928 | 3278.156 | 1.9988 | 3267.984 | 0 | 3278.156 | 3380.406 | 1.804298 | 0.902149 | 126
B0018 | 10 | charge | 4.202017 | 3411.172 | 3035.032 | 1.517893 | 27.55081 | 3326.594 | 1.474 | 3051.907 | 4.926 | 3025.282 | 10805.891 | discharge | 2.377432 | 3301.735 | 3281.579 | -2.009761 | 37.52378 | 3311.954 | 1.9988 | 3281.579 | 0 | 3311.954 | 3404.141 | 1.8231 | 0.9115501 | 125
B0018 | 11 | charge | 4.201841 | 3520.61 | 3143.672 | 1.514336 | 28.62312 | 3385.5 | 1.471 | 3161.047 | 4.926 | 3127.406 | 10806.031 | discharge | 2.388749 | 3282.672 | 3252.235 | -2.008887 | 37.7242 | 3292.922 | 1.9988 | 3252.235 | 0 | 3292.922 | 3396.141 | 1.812125 | 0.9060627 | 124
B0018 | 12 | charge | 4.202606 | 3589.891 | 3116.922 | 1.515787 | 28.78595 | 3346.344 | 1.507 | 3116.922 | 4.926 | 3127.016 | 10642.984 | discharge | 2.43229 | 3259.781 | 3270.234 | 0.002610963 | 37.41366 | 3270.234 | 0.0006 | 3270.234 | 0 | 3270.234 | 3384.094 | 1.804692 | 0.9023458 | 123
B0018 | 13 | charge | 4.202231 | 3347.157 | 3081.938 | 1.516315 | 28.45297 | 3310.735 | 1.507 | 3081.938 | 4.921 | 3062.422 | 10771.188 | discharge | 2.497496 | 3235.422 | 3235.422 | -2.009187 | 36.94725 | 3245.828 | 1.9986 | 3235.422 | 0 | 3245.828 | 3370.656 | 1.790844 | 0.8954222 | 122
B0018 | 14 | charge | 4.202035 | 3478.437 | 3043.625 | 1.516359 | 28.01097 | 3289.734 | 1.507 | 3043.625 | 4.921 | 3023.64 | 10794.406 | discharge | 2.478769 | 3221.985 | 3201.422 | -2.0099 | 36.70709 | 3232.391 | 1.9988 | 3201.422 | 0 | 3232.391 | 3357.797 | 1.783471 | 0.8917354 | 121
B0018 | 15 | charge | 4.202278 | 3319.094 | 3002.797 | 1.517338 | 27.33771 | 3289.094 | 1.507 | 3002.797 | 4.932 | 3002.797 | 10808.672 | discharge | 2.385849 | 3226.109 | 3215.812 | -2.012103 | 37.13061 | 3236.547 | 1.999 | 3215.812 | 0 | 3236.547 | 3363.015 | 1.780939 | 0.8904693 | 120
B0018 | 16 | charge | 4.202072 | 3394.672 | 3023.078 | 1.51432 | 28.3631 | 3284.094 | 1.473 | 3040.766 | 4.926 | 3005.875 | 10788.828 | discharge | 2.372854 | 3209.625 | 3188.844 | -2.008479 | 37.6866 | 3220.125 | 1.9988 | 3188.844 | 0 | 3220.125 | 3357.734 | 1.771209 | 0.8856045 | 119
B0018 | 17 | charge | 4.202069 | 3462.969 | 3021.828 | 1.51705 | 28.88907 | 3277.625 | 1.474 | 3040.156 | 4.926 | 3011.25 | 10689.594 | discharge | 2.408691 | 3195.797 | 3195.797 | -2.006999 | 37.63358 | 3206.437 | 1.9986 | 3195.797 | 0 | 3206.437 | 3344.187 | 1.76863 | 0.8843152 | 118
B0018 | 18 | charge | 4.202873 | 3563.875 | 2995.843 | 1.518215 | 28.7064 | 3227.672 | 1.507 | 2995.843 | 4.921 | 2963.859 | 10670.672 | discharge | 2.496332 | 3169.375 | 3158.875 | -2.009747 | 37.15253 | 3180 | 1.9986 | 3158.875 | 0 | 3180 | 3339.969 | 1.75363 | 0.8768152 | 117
B0018 | 19 | charge | 4.2019 | 3364.75 | 2944.563 | 1.515966 | 28.22055 | 3207.766 | 1.507 | 2944.563 | 4.921 | 2923.344 | 10656.266 | discharge | 2.41999 | 3156.406 | 3124.813 | -2.006671 | 36.78829 | 3167.063 | 1.9986 | 3124.813 | 0 | 3167.063 | 3327.641 | 1.74622 | 0.8731099 | 116
B0018 | 20 | charge | 4.202011 | 3263.188 | 2919.75 | 1.481976 | 27.30485 | 3187.125 | 1.474 | 2919.75 | 4.926 | 2894 | 10808.235 | discharge | 2.358732 | 3151.625 | 3141.063 | -2.008658 | 36.54115 | 3162.297 | 1.9986 | 3141.063 | 0 | 3162.297 | 3312.844 | 1.737665 | 0.8688324 | 115
B0018 | 21 | charge | 4.202046 | 3296.735 | 2912.672 | 1.484426 | 27.43826 | 3167.922 | 1.474 | 2912.672 | 4.921 | 2879.094 | 10806.719 | discharge | 2.44581 | 3129.328 | 3097.453 | -2.009084 | 36.37209 | 3140.063 | 1.9986 | 3097.453 | 0 | 3140.063 | 3302.031 | 1.731517 | 0.8657583 | 114
B0018 | 22 | charge | 4.202602 | 3358.984 | 2876.922 | 1.486592 | 27.41181 | 3134.469 | 1.481 | 2876.922 | 4.921 | 2835.391 | 9702 | discharge | 2.380854 | 3099.157 | 3110 | -0.001622705 | 36.52609 | 3110 | 0.0006 | 3110 | 0 | 3110 | 3305.547 | 1.708595 | 0.8542975 | 113
B0018 | 23 | charge | 4.201833 | 3247.11 | 2851.703 | 1.517211 | 27.47847 | 3127.25 | 1.507 | 2851.703 | 4.921 | 2825.375 | 10806.313 | discharge | 2.436956 | 3093.516 | 3072.109 | -2.00802 | 36.47625 | 3104.344 | 1.9986 | 3072.109 | 0 | 3104.344 | 3289.562 | 1.71147 | 0.855735 | 112
B0018 | 24 | charge | 4.202178 | 3408.297 | 2828.563 | 1.517229 | 27.44621 | 3068.953 | 1.507 | 2828.563 | 4.921 | 2797.953 | 10767.172 | discharge | 2.467137 | 3087.063 | 3087.063 | -2.005648 | 36.37721 | 3097.922 | 1.9986 | 3087.063 | 0 | 3097.922 | 3283.797 | 1.707502 | 0.8537511 | 111
B0018 | 25 | charge | 4.202783 | 3287.343 | 2770.656 | 1.487711 | 26.46364 | 3056.781 | 1.477 | 2770.656 | 4.926 | 2754.906 | 10806.14 | discharge | 2.412937 | 3160.625 | 3149.797 | -2.007312 | 36.64001 | 3171.563 | 1.9988 | 3149.797 | 0 | 3171.563 | 3325.235 | 1.749238 | 0.8746191 | 110
B0018 | 26 | charge | 4.202686 | 3525.297 | 2910.578 | 1.515346 | 27.76029 | 3159.109 | 1.473 | 2930.641 | 4.926 | 2895.141 | 10645.781 | discharge | 2.349777 | 3141.25 | 3108.766 | -2.008919 | 37.38165 | 3152.219 | 1.9988 | 3108.766 | 0 | 3152.219 | 3317.547 | 1.73277 | 0.8663849 | 109
B0018 | 27 | charge | 4.20256 | 3490.86 | 2890.297 | 1.517451 | 28.50371 | 3140.688 | 1.474 | 2910.797 | 4.926 | 2886.328 | 10554.906 | discharge | 2.49047 | 3112.375 | 3123.406 | 0.0009665264 | 37.59825 | 3123.406 | 0.0006 | 3123.406 | 0 | 3123.406 | 3311.766 | 1.722231 | 0.8611157 | 108
B0018 | 28 | charge | 4.202406 | 3234.515 | 2869.922 | 1.487322 | 28.74012 | 3138.984 | 1.477 | 2869.922 | 4.926 | 2857.562 | 10479.375 | discharge | 2.465091 | 3094.14 | 3083.234 | -2.010448 | 37.56056 | 3105.218 | 1.9986 | 3083.234 | 0 | 3105.218 | 3305.218 | 1.711846 | 0.8559231 | 107
B0018 | 29 | charge | 4.20267 | 3382.844 | 2821.61 | 1.513572 | 28.58963 | 3119.157 | 1.477 | 2842.422 | 4.926 | 2825.641 | 10522.063 | discharge | 2.363133 | 3082.906 | 3094.078 | -0.0003568182 | 37.52114 | 3094.078 | 0.0006 | 3094.078 | 0 | 3094.078 | 3295.453 | 1.699268 | 0.8496339 | 106
B0018 | 30 | charge | 4.202321 | 3163.547 | 2775.625 | 1.517313 | 27.96296 | 3079.156 | 1.507 | 2775.625 | 4.926 | 2759.25 | 10764.344 | discharge | 2.479062 | 3062.438 | 3051.422 | -2.004523 | 37.21887 | 3073.563 | 1.9986 | 3051.422 | 0 | 3073.563 | 3287 | 1.694037 | 0.8470183 | 105
B0018 | 31 | charge | 4.202276 | 3159.031 | 2762.703 | 1.513933 | 28.19668 | 3051.078 | 1.507 | 2762.703 | 4.926 | 2770.984 | 10556.078 | discharge | 2.491906 | 3040.531 | 3007.265 | -2.008795 | 37.33441 | 3051.718 | 1.9988 | 3007.265 | 0 | 3051.718 | 3276.922 | 1.681903 | 0.8409514 | 104
B0018 | 32 | charge | 4.202265 | 3022.984 | 2731.875 | 1.517169 | 28.34732 | 3027.531 | 1.473 | 2753.281 | 4.926 | 2719.422 | 10546.687 | discharge | 2.433718 | 3031.609 | 3020.484 | -2.012123 | 37.73318 | 3042.859 | 1.9988 | 3020.484 | 0 | 3042.859 | 3268.687 | 1.676977 | 0.8384885 | 103
B0018 | 33 | charge | 4.202027 | 3098.468 | 2719.437 | 1.515573 | 28.72846 | 3003.672 | 1.473 | 2740.89 | 4.926 | 2706.968 | 10477.203 | discharge | 2.442451 | 3011.578 | 2978.094 | -2.008975 | 37.84649 | 3022.859 | 1.9988 | 2978.094 | 0 | 3022.859 | 3260.594 | 1.665523 | 0.8327615 | 102
B0018 | 34 | charge | 4.202272 | 2964.562 | 2692.796 | 1.513777 | 28.75395 | 2936.734 | 1.507 | 2692.796 | 4.926 | 2697.015 | 10498.593 | discharge | 2.438342 | 2996.844 | 2985.656 | -2.009815 | 37.67016 | 3008.234 | 1.9986 | 2985.656 | 0 | 3008.234 | 3258.812 | 1.657192 | 0.8285962 | 101
B0018 | 35 | charge | 4.202978 | 3286.594 | 2658.282 | 1.478162 | 28.00767 | 2951.86 | 1.471 | 2658.282 | 4.926 | 2619.407 | 10717 | discharge | 2.415725 | 2992.078 | 3003.422 | -0.002059819 | 37.53185 | 3014.797 | 0.0006 | 3003.422 | 0 | 3003.422 | 3243.422 | 1.648224 | 0.8241121 | 100
B0018 | 36 | charge | 4.202641 | 3150.219 | 2643.172 | 1.516478 | 28.25579 | 2935.063 | 1.478 | 2665.36 | 4.921 | 2608.547 | 10584.766 | discharge | 2.323396 | 2976.031 | 2941.109 | -2.009427 | 37.59333 | 2999.515 | 1.9986 | 2941.109 | 0 | 2987.781 | 3236.515 | 1.63877 | 0.8193851 | 99
B0018 | 37 | charge | 4.202743 | 3129.063 | 2620.906 | 1.514433 | 28.1234 | 2930.641 | 1.507 | 2620.906 | 4.926 | 2616.547 | 10525.641 | discharge | 2.498504 | 2943.656 | 2909.688 | -2.01052 | 37.36141 | 2966.453 | 1.9988 | 2909.688 | 0 | 2955.078 | 3230.734 | 1.627649 | 0.8138243 | 98
B0018 | 38 | charge | 4.20217 | 2925.813 | 2578.453 | 1.515097 | 28.20362 | 2844.813 | 1.473 | 2601.141 | 4.926 | 2569.656 | 10644.125 | discharge | 2.350237 | 2944.937 | 2922.187 | -2.007461 | 37.8998 | 2956.406 | 1.9988 | 2922.187 | 0 | 2956.406 | 3222.093 | 1.622154 | 0.8110769 | 97
B0018 | 39 | charge | 4.203074 | 3236.547 | 2581.5 | 1.516566 | 28.58537 | 2854.781 | 1.471 | 2604.672 | 4.926 | 2563.672 | 10452.516 | discharge | 2.333774 | 2930.828 | 2930.828 | -2.011378 | 38.0315 | 2953.953 | 1.9986 | 2930.828 | 0 | 2942.407 | 3220.344 | 1.614007 | 0.8070033 | 96
B0018 | 40 | charge | 4.202093 | 2864.187 | 2514.609 | 1.515152 | 26.95593 | 2868.984 | 1.507 | 2514.609 | 4.926 | 2510.125 | 10810.453 | discharge | 2.317647 | 3041.828 | 3053.343 | -0.001625631 | 37.4222 | 3053.343 | 0.0006 | 3053.343 | 0 | 3053.343 | 3250.75 | 1.676052 | 0.8380258 | 95
B0018 | 41 | charge | 4.202658 | 3332.562 | 2715.359 | 1.515144 | 28.20173 | 3022.89 | 1.466 | 2738.781 | 4.926 | 2715.359 | 10481.562 | discharge | 2.492395 | 2983.297 | 2948.938 | -2.009828 | 37.32511 | 2994.969 | 1.9986 | 2948.938 | 0 | 2994.969 | 3239.344 | 1.649301 | 0.8246503 | 94
B0018 | 42 | charge | 4.202129 | 3094.766 | 2639.688 | 1.517086 | 28.1523 | 2932.875 | 1.507 | 2639.688 | 4.921 | 2612.422 | 10423.219 | discharge | 2.372828 | 2964.594 | 2964.594 | -2.010871 | 37.31088 | 2987.891 | 1.9986 | 2964.594 | 0 | 2976.25 | 3222.25 | 1.632383 | 0.8161915 | 93
B0018 | 43 | charge | 4.202616 | 3172.719 | 2580.391 | 1.516473 | 27.92974 | 2884.688 | 1.507 | 2580.391 | 4.921 | 2562.094 | 10475.094 | discharge | 2.35607 | 2936.047 | 2912.954 | -2.00923 | 37.23235 | 2947.704 | 1.9986 | 2912.954 | 0 | 2947.704 | 3206.157 | 1.616416 | 0.808208 | 92
B0018 | 44 | charge | 4.202894 | 3041.625 | 2536.125 | 1.515533 | 27.73904 | 2847.344 | 1.507 | 2536.125 | 4.921 | 2526.766 | 10589.359 | discharge | 2.464443 | 2914.828 | 2926.578 | -0.0008813556 | 36.94851 | 2926.578 | 0.0004 | 2926.578 | 0 | 2926.578 | 3197.969 | 1.610903 | 0.8054514 | 91
B0018 | 45 | charge | 4.202748 | 3138.61 | 2473.532 | 1.514775 | 27.09615 | 2811.688 | 1.507 | 2473.532 | 4.926 | 2445.563 | 10781.75 | discharge | 2.419517 | 2898.36 | 2875.219 | -2.008271 | 37.00266 | 2921.829 | 1.9986 | 2875.219 | 0 | 2910.047 | 3181.625 | 1.595464 | 0.7977319 | 90
B0018 | 46 | charge | 4.20278 | 2979.641 | 2485.562 | 1.513829 | 27.57584 | 2766.125 | 1.507 | 2485.562 | 4.921 | 2452.625 | 4791.375 | discharge | 2.342241 | 3132.141 | 3132.141 | -2.010309 | 36.71025 | 3143.407 | 1.9988 | 3132.141 | 0 | 3143.407 | 3302.36 | 1.726707 | 0.8633537 | 89
B0018 | 47 | charge | 4.201664 | 1225.188 | 156.875 | 0.5082088 | 23.14374 | 3878.609 | 0.504 | 156.875 | 4.953 | 10.922 | 4582.969 | discharge | 2.375547 | 3103.875 | 3092.656 | -2.01014 | 36.72808 | 3115.156 | 1.9988 | 3092.656 | 0 | 3115.156 | 3285.812 | 1.716567 | 0.8582837 | 88
B0018 | 48 | charge | 4.20292 | 3462.407 | 2988.563 | 1.478616 | 28.6058 | 3213.157 | 1.471 | 2988.563 | 4.921 | 2950.782 | 10184.938 | discharge | 2.414629 | 3066.61 | 3044.235 | -2.005712 | 36.72959 | 3077.922 | 1.9986 | 3044.235 | 0 | 3077.922 | 3260.016 | 1.695824 | 0.8479118 | 87
B0018 | 49 | charge | 4.20314 | 3326.359 | 2907.765 | 1.518164 | 28.51936 | 3156.219 | 1.507 | 2907.765 | 4.921 | 2886.812 | 10230.265 | discharge | 2.384465 | 3034.531 | 3000.765 | -2.007179 | 36.78746 | 3045.859 | 1.9986 | 3000.765 | 0 | 3045.859 | 3240.031 | 1.677778 | 0.8388892 | 86
B0018 | 50 | charge | 4.203749 | 3399.468 | 2843.5 | 1.517029 | 28.41987 | 3096.922 | 1.47 | 2865.703 | 4.921 | 2817.89 | 10213.875 | discharge | 2.398646 | 3002.875 | 3014.187 | -0.001205918 | 36.75689 | 3014.187 | 0.0006 | 3014.187 | 0 | 3014.187 | 3232.265 | 1.660659 | 0.8303293 | 85
B0018 | 51 | charge | 4.20283 | 3217.89 | 2786.718 | 1.515527 | 28.21602 | 3064.078 | 1.507 | 2786.718 | 4.926 | 2786.718 | 10311.718 | discharge | 2.455713 | 3013.594 | 3025.016 | 0.0002687696 | 37.35016 | 3025.016 | 0.0006 | 3025.016 | 0 | 3025.016 | 3232.031 | 1.666411 | 0.8332055 | 84
B0018 | 52 | charge | 4.202966 | 3172.188 | 2694.422 | 1.515408 | 28.18514 | 2969.016 | 1.471 | 2716.859 | 4.926 | 2677.047 | 10348.609 | discharge | 2.323666 | 2990.328 | 2978.969 | -2.007495 | 37.48126 | 3001.797 | 1.9986 | 2978.969 | 0 | 3001.797 | 3209.515 | 1.646834 | 0.8234168 | 83
B0018 | 53 | charge | 4.202855 | 3283.797 | 2753.718 | 1.515487 | 29.01121 | 3012.234 | 1.468 | 2776.375 | 4.926 | 2762.515 | 10321.062 | discharge | 2.488054 | 2941.469 | 2930.063 | -2.011529 | 37.12544 | 2953.063 | 1.9988 | 2930.063 | 0 | 2953.063 | 3196.125 | 1.625764 | 0.812882 | 82
B0018 | 54 | charge | 4.202576 | 3137.906 | 2716.969 | 1.514495 | 28.82937 | 2964.344 | 1.468 | 2740.063 | 4.921 | 2685.594 | 9193.328 | discharge | 2.330694 | 2928.219 | 2939.781 | -0.001178225 | 37.19113 | 2939.781 | 0.0006 | 2939.781 | 0 | 2939.781 | 3172.562 | 1.612158 | 0.8060789 | 81
B0018 | 55 | charge | 4.202204 | 2973.078 | 2654.531 | 1.517299 | 28.58725 | 2919.703 | 1.47 | 2677.562 | 4.921 | 2623.218 | 9182.5 | discharge | 2.3894 | 2916.641 | 2893.719 | -2.007752 | 37.17643 | 2928.203 | 1.9986 | 2893.719 | 0 | 2928.203 | 3172.735 | 1.605737 | 0.8028683 | 80
B0018 | 56 | charge | 4.202712 | 3082.578 | 2626.89 | 1.514955 | 28.4648 | 2909.25 | 1.467 | 2650.172 | 4.921 | 2586.265 | 10354.437 | discharge | 2.48642 | 3026.828 | 3026.828 | -2.01068 | 37.11937 | 3038.484 | 1.9988 | 3026.828 | 0 | 3038.484 | 3238.109 | 1.673645 | 0.8368227 | 79
B0018 | 57 | charge | 4.202695 | 3131.312 | 2530.719 | 1.516623 | 27.72567 | 2862.594 | 1.471 | 2555.016 | 4.926 | 2507.172 | 10520.016 | discharge | 2.467363 | 2967.438 | 2979.156 | -0.0005402583 | 37.27025 | 2979.156 | 0.0006 | 2979.156 | 0 | 2979.156 | 3191.063 | 1.640435 | 0.8202174 | 78
B0018 | 58 | charge | 4.19743 | 1427.469 | 344.578 | 0.04657186 | 23.11321 | 1489.891 | 0.046 | 344.578 | 4.996 | 7.172 | 1855.656 | discharge | 2.375173 | 2930.328 | 2930.328 | -2.008913 | 37.39551 | 2942 | 1.9986 | 2930.328 | 0 | 2942 | 3165.828 | 1.613265 | 0.8066327 | 77
B0018 | 59 | charge | 4.202665 | 3235.156 | 2746.219 | 1.515387 | 28.79997 | 3006.719 | 1.477 | 2770 | 4.926 | 2746.219 | 10140.906 | discharge | 2.371626 | 2892.485 | 2880.875 | -2.008342 | 37.37896 | 2904.219 | 1.9986 | 2880.875 | 0 | 2904.219 | 3140.407 | 1.592096 | 0.7960482 | 76
B0018 | 60 | charge | 4.203044 | 3111.219 | 2669.703 | 1.514823 | 28.8984 | 2931.547 | 1.467 | 2693.781 | 4.921 | 2632.094 | 10145 | discharge | 2.463956 | 2871.407 | 2836.438 | -2.009692 | 37.24572 | 2883.188 | 1.9986 | 2836.438 | 0 | 2883.188 | 3131.922 | 1.586601 | 0.7933006 | 75
B0018 | 61 | charge | 4.202958 | 3065.469 | 2620.922 | 1.47891 | 28.85198 | 2909.312 | 1.471 | 2620.922 | 4.921 | 2582.89 | 10279.453 | discharge | 2.475545 | 2859.406 | 2847.734 | -2.011719 | 37.21756 | 2871.281 | 1.9988 | 2847.734 | 0 | 2871.281 | 3121.109 | 1.580077 | 0.7900383 | 74
B0018 | 62 | charge | 4.202875 | 3020.75 | 2573.75 | 1.481936 | 28.76983 | 2847.922 | 1.471 | 2573.75 | 4.921 | 2535.625 | 10325.594 | discharge | 2.379156 | 2842.875 | 2854.719 | 0.0003300259 | 37.56151 | 2854.719 | 0.0006 | 2854.719 | 0 | 2854.719 | 3105.265 | 1.564173 | 0.7820866 | 73
B0018 | 63 | charge | 4.202518 | 3124.312 | 2477.796 | 1.518776 | 28.04444 | 2812.046 | 1.507 | 2477.796 | 4.926 | 2454 | 10650.234 | discharge | 2.477616 | 2816.016 | 2804.266 | -2.009217 | 37.41748 | 2827.953 | 1.9986 | 2804.266 | 0 | 2827.953 | 3091.25 | 1.555618 | 0.7778091 | 72
B0018 | 64 | charge | 4.202568 | 3092.14 | 2502.297 | 1.488046 | 28.62034 | 2733.687 | 1.479 | 2502.297 | 4.926 | 2497.156 | 10332.937 | discharge | 2.420555 | 2800.484 | 2812.375 | 0.003325423 | 37.55102 | 2824.344 | 0.0006 | 2812.375 | 0 | 2812.375 | 3076.703 | 1.540205 | 0.7701023 | 71
B0018 | 65 | charge | 4.202624 | 2928.25 | 2463.719 | 1.515671 | 28.76114 | 2784.125 | 1.477 | 2488.531 | 4.926 | 2468.515 | 10377.406 | discharge | 2.415388 | 2785.969 | 2762.266 | -2.012487 | 37.59895 | 2797.891 | 1.9986 | 2762.266 | 0 | 2797.891 | 3062.328 | 1.532161 | 0.7660807 | 70
B0018 | 66 | charge | 4.203141 | 3022.703 | 2429.843 | 1.519304 | 28.66648 | 2688.921 | 1.467 | 2454.781 | 4.926 | 2434.703 | 10348.781 | discharge | 2.397421 | 2785.11 | 2773.25 | -2.006578 | 37.48924 | 2809.156 | 1.9986 | 2773.25 | 0 | 2797.11 | 3050.563 | 1.531623 | 0.7658116 | 69
B0018 | 67 | charge | 4.202861 | 2995.766 | 2407.219 | 1.51579 | 28.66525 | 2673.844 | 1.467 | 2432.406 | 4.926 | 2412.141 | 10396.875 | discharge | 2.497753 | 2756.172 | 2720.406 | -2.009322 | 37.37911 | 2768.203 | 1.9988 | 2720.406 | 0 | 2768.203 | 3034.672 | 1.52226 | 0.7611298 | 68
B0018 | 68 | charge | 4.20292 | 2989.25 | 2330.625 | 1.484381 | 28.06508 | 2629.531 | 1.474 | 2330.625 | 4.926 | 2300.672 | 10796.922 | discharge | 2.372609 | 2739.922 | 2727.969 | -2.008482 | 37.5596 | 2763.985 | 1.9986 | 2727.969 | 0 | 2751.953 | 3031.25 | 1.506527 | 0.7532634 | 67
B0018 | 69 | charge | 4.202717 | 2828.938 | 2371.297 | 1.48936 | 28.42939 | 2610.859 | 1.481 | 2371.297 | 4.921 | 2331.172 | 10328.156 | discharge | 2.368443 | 2730.812 | 2742.937 | 0.0008080153 | 37.61805 | 2755.046 | 0.0006 | 2742.937 | 0 | 2742.937 | 3011.343 | 1.501422 | 0.750711 | 66
B0018 | 70 | charge | 4.20223 | 2694.156 | 2314.969 | 1.517862 | 28.36752 | 2581.672 | 1.47 | 2340.516 | 4.921 | 2289.938 | 10485.125 | discharge | 2.331969 | 2722.063 | 2685.922 | -2.009953 | 37.71102 | 2746.36 | 1.9988 | 2685.922 | 0 | 2734.188 | 3003 | 1.496353 | 0.7481767 | 65
B0018 | 71 | charge | 4.203174 | 2764.969 | 2302.703 | 1.516411 | 28.39332 | 2597.235 | 1.478 | 2328.344 | 4.926 | 2312.719 | 10265.563 | discharge | 2.405776 | 2788.265 | 2752.156 | -2.0089 | 37.76799 | 2812.547 | 1.9988 | 2752.156 | 0 | 2800.422 | 3045.187 | 1.533426 | 0.7667131 | 64
B0018 | 72 | charge | 4.203379 | 2898.469 | 2283.375 | 1.515213 | 28.35437 | 2603.422 | 1.467 | 2309.5 | 4.926 | 2288.484 | 10387.078 | discharge | 2.472084 | 2759.016 | 2759.016 | -2.008812 | 37.91919 | 2783.453 | 1.9986 | 2759.016 | 0 | 2771.25 | 3028.469 | 1.523845 | 0.7619226 | 63
B0018 | 73 | charge | 4.204052 | 2873.703 | 2159.812 | 1.515776 | 27.39277 | 2514.5 | 1.475 | 2185.828 | 4.926 | 2154.687 | 10678.531 | discharge | 2.342731 | 2730.5 | 2706.297 | -2.009896 | 37.99329 | 2755.062 | 1.9986 | 2706.297 | 0 | 2742.859 | 3012.937 | 1.501192 | 0.750596 | 62
B0018 | 74 | charge | 4.203104 | 2848.594 | 2371.391 | 1.518206 | 28.82001 | 2634.984 | 1.464 | 2398.078 | 4.926 | 2371.391 | 10383.266 | discharge | 2.419865 | 2715.031 | 2715.031 | -2.008781 | 37.98484 | 2739.546 | 1.9986 | 2715.031 | 0 | 2727.312 | 2998.875 | 1.492418 | 0.7462088 | 61
B0018 | 75 | charge | 4.203208 | 2850.89 | 2327.75 | 1.487613 | 28.79448 | 2614.296 | 1.479 | 2327.75 | 4.926 | 2317.156 | 10374.843 | discharge | 2.43888 | 2699.109 | 2662.609 | -2.010929 | 37.82889 | 2723.687 | 1.9986 | 2662.609 | 0 | 2711.406 | 2983.547 | 1.483324 | 0.7416619 | 60
B0018 | 76 | charge | 4.202281 | 2724.828 | 2302.015 | 1.487371 | 28.80235 | 2618.578 | 1.478 | 2302.015 | 4.926 | 2291.281 | 10405.703 | discharge | 2.430466 | 2694.219 | 2669.782 | -2.010809 | 37.84484 | 2706.563 | 1.9986 | 2669.782 | 0 | 2706.563 | 2966.86 | 1.480738 | 0.7403688 | 59
B0018 | 77 | charge | 4.202919 | 2715.906 | 2264.312 | 1.489179 | 28.75349 | 2548.234 | 1.479 | 2264.312 | 4.921 | 2227.406 | 10340.515 | discharge | 2.490727 | 2668.859 | 2681.219 | 0.0004846405 | 37.89846 | 2681.219 | 0.0006 | 2681.219 | 0 | 2681.219 | 2954.797 | 1.473508 | 0.7367539 | 58
B0018 | 78 | charge | 4.202819 | 2864.172 | 2148.344 | 1.517326 | 27.90754 | 2516.547 | 1.507 | 2148.344 | 4.926 | 2127.375 | 10715.234 | discharge | 2.367833 | 2671.719 | 2684.079 | 0.0006534555 | 38.27784 | 2684.079 | 0.0006 | 2684.079 | 0 | 2684.079 | 2945.735 | 1.468019 | 0.7340096 | 57
B0018 | 79 | charge | 4.203695 | 2842.422 | 2214.984 | 1.51443 | 28.58126 | 2497.906 | 1.474 | 2242.203 | 4.926 | 2209.734 | 10396.641 | discharge | 2.35327 | 2653.985 | 2629.406 | -2.005998 | 38.24434 | 2678.953 | 1.9986 | 2629.406 | 0 | 2666.469 | 2941.375 | 1.458092 | 0.7290462 | 56
B0018 | 80 | charge | 4.202703 | 2764.234 | 2178.734 | 1.515317 | 28.71367 | 2479.109 | 1.474 | 2206 | 4.926 | 2178.734 | 10412.625 | discharge | 2.362898 | 2636.031 | 2636.031 | -2.013214 | 38.06956 | 2660.953 | 1.9986 | 2636.031 | 0 | 2648.5 | 2923.953 | 1.447866 | 0.723933 | 55
B0018 | 81 | charge | 4.202371 | 2466.531 | 2187.359 | 1.489675 | 28.81932 | 2460.75 | 1.479 | 2187.359 | 4.921 | 2138.765 | 10393.5 | discharge | 2.4202 | 2644.796 | 2644.796 | -2.009264 | 37.81745 | 2669.765 | 1.9986 | 2644.796 | 0 | 2657.281 | 2921.031 | 1.452781 | 0.7263904 | 54
B0018 | 82 | charge | 4.203207 | 2844.5 | 2158.562 | 1.481247 | 28.65175 | 2412.719 | 1.473 | 2158.562 | 4.921 | 2120.297 | 10401.437 | discharge | 2.472606 | 2613.547 | 2588.719 | -2.009614 | 37.90257 | 2638.61 | 1.9986 | 2588.719 | 0 | 2626.094 | 2902.75 | 1.442536 | 0.7212678 | 53
B0018 | 83 | charge | 4.203846 | 2774.875 | 2058.532 | 1.482335 | 27.84194 | 2403.969 | 1.474 | 2058.532 | 4.926 | 2031 | 10810 | discharge | 2.483165 | 2607.797 | 2595.406 | -2.009888 | 38.16628 | 2620.344 | 1.9988 | 2595.406 | 0 | 2620.344 | 2897.875 | 1.439271 | 0.7196356 | 52
B0018 | 84 | charge | 4.203134 | 2769.062 | 2114.328 | 1.512705 | 28.30799 | 2399.687 | 1.464 | 2142.5 | 4.926 | 2108.906 | 10428.437 | discharge | 2.434199 | 2601.313 | 2601.313 | -2.00852 | 38.36789 | 2613.891 | 1.9986 | 2601.313 | 0 | 2613.891 | 2892.094 | 1.428648 | 0.7143238 | 51
B0018 | 85 | charge | 4.202603 | 2640.282 | 2079.282 | 1.512568 | 28.4752 | 2388.407 | 1.475 | 2107.172 | 4.926 | 2084.735 | 10419.094 | discharge | 2.497859 | 2582.734 | 2545.281 | -2.009231 | 38.19824 | 2595.296 | 1.9986 | 2545.281 | 0 | 2595.296 | 2886.921 | 1.424903 | 0.7124513 | 50
B0018 | 86 | charge | 4.203116 | 2577.188 | 2089.828 | 1.482179 | 28.77793 | 2372.094 | 1.475 | 2089.828 | 4.926 | 2072.969 | 10352.953 | discharge | 2.374741 | 2675.391 | 2675.391 | -2.010355 | 38.09998 | 2700.828 | 1.9986 | 2675.391 | 0 | 2688.062 | 2942.531 | 1.469812 | 0.7349058 | 49
B0018 | 87 | charge | 4.20265 | 2616.469 | 2073.922 | 1.514015 | 28.82586 | 2386.703 | 1.453 | 2102.453 | 4.926 | 2062.86 | 10296.766 | discharge | 2.358934 | 2644.922 | 2619.766 | -2.008719 | 38.21452 | 2670.234 | 1.9986 | 2619.766 | 0 | 2657.578 | 2912.469 | 1.452582 | 0.726291 | 48
B0018 | 88 | charge | 4.202813 | 2550.594 | 1896.64 | 1.516243 | 27.32804 | 2273.39 | 1.463 | 1925.406 | 4.926 | 1885.453 | 10289.437 | discharge | 2.441327 | 2614.797 | 2627.485 | -0.001171299 | 37.9397 | 2640.172 | 0.0004 | 2627.485 | 0 | 2627.485 | 2895.594 | 1.442834 | 0.7214171 | 47
B0018 | 89 | charge | 4.203121 | 2658.031 | 2179.281 | 1.517741 | 28.79166 | 2485.109 | 1.464 | 2208.25 | 4.926 | 2179.281 | 10371.906 | discharge | 2.31142 | 2601.86 | 2576.563 | -2.007323 | 38.06667 | 2627.422 | 1.9984 | 2576.563 | 0 | 2614.641 | 2884.406 | 1.428376 | 0.714188 | 46
B0018 | 90 | charge | 4.203224 | 2626.266 | 2138.203 | 1.48261 | 28.7099 | 2375.391 | 1.473 | 2138.203 | 4.921 | 2103.828 | 10237.156 | discharge | 2.495316 | 2565.891 | 2578.625 | -0.002006364 | 37.6326 | 2578.625 | 0.0004 | 2578.625 | 0 | 2578.625 | 2873.766 | 1.415455 | 0.7077274 | 45
B0018 | 91 | charge | 4.202931 | 2584.156 | 2089.406 | 1.478284 | 28.43842 | 2361.75 | 1.471 | 2089.406 | 4.921 | 2049.312 | 10366.422 | discharge | 2.439848 | 2635.531 | 2648.359 | -0.001696426 | 38.18224 | 2648.359 | 0.0006 | 2648.359 | 0 | 2648.359 | 2893.375 | 1.454577 | 0.7272883 | 44
B0018 | 92 | charge | 4.203193 | 2693.281 | 2046 | 1.516935 | 28.28024 | 2336.062 | 1.507 | 2046 | 4.921 | 2040.265 | 10387.703 | discharge | 2.376538 | 2601.375 | 2588.656 | -2.008723 | 38.39075 | 2626.984 | 1.9986 | 2588.656 | 0 | 2614.156 | 2884.984 | 1.428318 | 0.714159 | 43
B0018 | 93 | charge | 4.203658 | 2646.125 | 1862.891 | 1.515506 | 27.37854 | 2268.422 | 1.47 | 1892.375 | 4.926 | 1834.141 | 10808.578 | discharge | 2.37223 | 2585.891 | 2598.75 | -0.002650241 | 38.51623 | 2611.594 | 0.0006 | 2598.75 | 0 | 2598.75 | 2870.234 | 1.419703 | 0.7098513 | 42
B0018 | 94 | charge | 4.202852 | 2662.156 | 2104.922 | 1.516187 | 28.77333 | 2409.172 | 1.464 | 2134.781 | 4.921 | 2070.219 | 10353.906 | discharge | 2.361476 | 2578.766 | 2540.438 | -2.00936 | 38.56612 | 2604.688 | 1.9988 | 2540.438 | 0 | 2591.719 | 2864.11 | 1.415561 | 0.7077803 | 41
B0018 | 95 | charge | 4.203037 | 2548.578 | 2073.813 | 1.513996 | 28.86986 | 2358.391 | 1.452 | 2103.609 | 4.926 | 2056.469 | 10326.266 | discharge | 2.317938 | 2560.64 | 2547.843 | -2.012314 | 38.56065 | 2586.468 | 1.9988 | 2547.843 | 0 | 2573.531 | 2846.64 | 1.40568 | 0.70284 | 40
B0018 | 96 | charge | 4.202699 | 2546.219 | 2032.141 | 1.515613 | 28.9763 | 2318.235 | 1.477 | 2061.906 | 4.926 | 2038 | 10329.797 | discharge | 2.337286 | 2566.157 | 2553.328 | -2.007776 | 38.53842 | 2592.094 | 1.9988 | 2553.328 | 0 | 2579.141 | 2839.532 | 1.408446 | 0.7042231 | 39
B0018 | 97 | charge | 4.202133 | 2294.11 | 2029.485 | 1.516444 | 28.9368 | 2312.953 | 1.453 | 2061.141 | 4.926 | 2023.36 | 10225.578 | discharge | 2.352881 | 2545.297 | 2558.281 | 0.001010378 | 38.54887 | 2571.25 | 0.0006 | 2558.281 | 0 | 2558.281 | 2832.703 | 1.396855 | 0.6984274 | 38
B0018 | 98 | charge | 4.203801 | 2663.39 | 1909.062 | 1.515036 | 28.14892 | 2351.187 | 1.468 | 1939.218 | 4.932 | 1914.937 | 10555.171 | discharge | 2.464612 | 2526.359 | 2500.594 | -2.012306 | 38.45838 | 2539.469 | 1.9988 | 2500.594 | 0 | 2539.469 | 2827.078 | 1.393567 | 0.6967835 | 37
B0018 | 99 | charge | 4.202486 | 2568.344 | 1986.703 | 1.514918 | 28.78991 | 2286.094 | 1.475 | 2018.406 | 4.926 | 1992.953 | 10318.984 | discharge | 2.468466 | 2518.765 | 2518.765 | -2.010334 | 38.54383 | 2531.875 | 1.9986 | 2518.765 | 0 | 2531.875 | 2821.531 | 1.389364 | 0.6946822 | 36
B0018 | 100 | charge | 4.203446 | 2623.344 | 1989.687 | 1.48375 | 28.77162 | 2269.562 | 1.475 | 1989.687 | 4.926 | 1971.265 | 10242.609 | discharge | 2.409292 | 2512.906 | 2473.719 | -2.00857 | 38.65088 | 2539.375 | 1.9988 | 2473.719 | 0 | 2526.109 | 2805.156 | 1.378565 | 0.6892826 | 35
B0018 | 101 | charge | 4.202891 | 2461.266 | 1941.297 | 1.514741 | 28.88217 | 2270.703 | 1.474 | 1971.86 | 4.926 | 1941.297 | 10148.125 | discharge | 2.477625 | 2511.312 | 2524.421 | 0.0009819634 | 38.45655 | 2524.421 | 0.0006 | 2524.421 | 0 | 2524.421 | 2814.906 | 1.384901 | 0.6924506 | 34
B0018 | 102 | charge | 4.203096 | 2429.406 | 1946.344 | 1.484122 | 28.92674 | 2245.687 | 1.475 | 1946.344 | 4.926 | 1927.891 | 10333.687 | discharge | 2.335609 | 2497.484 | 2458.297 | -2.013969 | 38.65641 | 2523.781 | 1.9988 | 2458.297 | 0 | 2510.687 | 2801.156 | 1.370325 | 0.6851626 | 33
B0018 | 103 | charge | 4.202063 | 2241.688 | 1839.578 | 1.480899 | 28.15387 | 2241.688 | 1.473 | 1839.578 | 4.926 | 1808.875 | 10501.25 | discharge | 2.441999 | 2490.203 | 2464.094 | -2.009926 | 38.65559 | 2516.531 | 1.9988 | 2464.094 | 0 | 2503.375 | 2794.187 | 1.373346 | 0.6866732 | 32
B0018 | 104 | charge | 4.202677 | 2433.766 | 1906.547 | 1.517345 | 28.759 | 2198.125 | 1.474 | 1937.453 | 4.926 | 1912.641 | 10317.235 | discharge | 2.465169 | 2480.688 | 2467.61 | -2.008318 | 38.69971 | 2493.829 | 1.9988 | 2467.61 | 0 | 2493.829 | 2785.391 | 1.367949 | 0.6839744 | 31
B0018 | 105 | charge | 4.203826 | 2601.578 | 1910.734 | 1.515521 | 28.83997 | 2191.047 | 1.46 | 1942.109 | 4.926 | 1898.547 | 10206.859 | discharge | 2.370892 | 2473.735 | 2473.735 | -2.009123 | 38.87482 | 2500.11 | 1.9988 | 2473.735 | 0 | 2486.922 | 2779.5 | 1.356714 | 0.6783571 | 30
B0018 | 106 | charge | 4.203161 | 2388.234 | 1904.109 | 1.481199 | 28.96178 | 2168 | 1.475 | 1904.109 | 4.926 | 1883.188 | 10173.703 | discharge | 2.46188 | 2646.625 | 2607.094 | -2.009355 | 37.36397 | 2673.156 | 1.9988 | 2607.094 | 0 | 2659.875 | 2899.234 | 1.460431 | 0.7302155 | 29
B0018 | 107 | charge | 4.202713 | 2460.766 | 1868.797 | 1.515347 | 28.98329 | 2188.516 | 1.473 | 1900.235 | 4.926 | 1868.797 | 10078.407 | discharge | 2.424707 | 2628.141 | 2615.031 | -2.006196 | 37.88259 | 2641.453 | 1.9988 | 2615.031 | 0 | 2641.453 | 2894.922 | 1.4501 | 0.7250499 | 28
B0018 | 108 | charge | 4.20297 | 2480.328 | 1758.063 | 1.515047 | 26.51017 | 2192.078 | 1.471 | 1790.703 | 4.921 | 1745.641 | 10653.719 | discharge | 2.444722 | 2607.359 | 2620.64 | -0.001089438 | 38.15898 | 2620.64 | 0.0006 | 2620.64 | 0 | 2620.64 | 2888.25 | 1.438141 | 0.7190703 | 27
B0018 | 109 | charge | 4.203744 | 2858.312 | 2165.562 | 1.511368 | 28.17764 | 2425.844 | 1.461 | 2197.515 | 4.926 | 2165.562 | 10418.265 | discharge | 2.443569 | 2591.172 | 2563.234 | -2.009885 | 38.05243 | 2605.297 | 1.9986 | 2563.234 | 0 | 2605.297 | 2873.906 | 1.428368 | 0.7141841 | 26
B0018 | 110 | charge | 4.202336 | 2396.953 | 2142.031 | 1.513834 | 28.73579 | 2435.719 | 1.45 | 2174.11 | 4.926 | 2129.563 | 10094.985 | discharge | 2.4666 | 2565.485 | 2565.485 | -2.008726 | 37.89096 | 2578.781 | 1.9986 | 2565.485 | 0 | 2578.781 | 2847.406 | 1.414787 | 0.7073937 | 25
B0018 | 111 | charge | 4.20331 | 2602.171 | 2090.171 | 1.517782 | 28.86976 | 2384.312 | 1.478 | 2122.187 | 4.921 | 2077.625 | 10110.109 | discharge | 2.427251 | 2564.984 | 2579.109 | -0.0006423916 | 37.81204 | 2579.109 | 0.0006 | 2579.109 | 0 | 2579.109 | 2849.281 | 1.413889 | 0.7069446 | 24
B0018 | 112 | charge | 4.20318 | 2670.172 | 2068.719 | 1.51661 | 28.69177 | 2338.172 | 1.456 | 2100.984 | 4.926 | 2075.016 | 10105.172 | discharge | 2.476263 | 2536.734 | 2510.219 | -2.00671 | 37.9592 | 2563.656 | 1.9988 | 2510.219 | 0 | 2550.281 | 2833.688 | 1.398933 | 0.6994666 | 23
B0018 | 113 | charge | 4.202563 | 2479.265 | 1924.312 | 1.517779 | 27.79756 | 2338.703 | 1.473 | 1956.547 | 4.926 | 1924.312 | 10466.765 | discharge | 2.360799 | 2542.781 | 2516.203 | -2.011401 | 38.52104 | 2569.734 | 1.9988 | 2516.203 | 0 | 2556.297 | 2826.453 | 1.395332 | 0.6976661 | 22
B0018 | 114 | charge | 4.204211 | 2690.532 | 1998.485 | 1.516555 | 28.34944 | 2308.797 | 1.475 | 2030.828 | 4.926 | 2011.219 | 10183.125 | discharge | 2.377012 | 2533.953 | 2520.562 | -2.008306 | 38.87869 | 2547.375 | 1.9988 | 2520.562 | 0 | 2547.375 | 2818.312 | 1.390046 | 0.6950231 | 21
B0018 | 115 | charge | 4.202377 | 2257.469 | 2003.984 | 1.482465 | 28.6352 | 2276.953 | 1.474 | 2003.984 | 4.926 | 1984.422 | 10023.328 | discharge | 2.456756 | 2514.391 | 2527.875 | 0.00282451 | 38.65119 | 2527.875 | 0.0006 | 2527.875 | 0 | 2527.875 | 2812.719 | 1.386027 | 0.6930136 | 20
B0018 | 116 | charge | 4.202639 | 2503.797 | 1975.594 | 1.516522 | 29.09732 | 2288.188 | 1.471 | 2008 | 4.926 | 1975.594 | 9974.5 | discharge | 2.327731 | 2531.657 | 2531.657 | -2.008958 | 38.43424 | 2558.719 | 1.9986 | 2531.657 | 0 | 2545.188 | 2803.5 | 1.388215 | 0.6941076 | 19
B0018 | 117 | charge | 4.202952 | 2600.485 | 1981.797 | 1.518378 | 29.50508 | 2289.485 | 1.461 | 2014.719 | 4.926 | 1981.797 | 10062.969 | discharge | 2.453791 | 2496.734 | 2469.922 | -2.008712 | 38.10388 | 2523.828 | 1.9986 | 2469.922 | 0 | 2510.344 | 2783.25 | 1.376183 | 0.6880913 | 18
B0018 | 118 | charge | 4.203237 | 2619.14 | 1861.781 | 1.512854 | 28.35352 | 2251.515 | 1.446 | 1894.812 | 4.932 | 1861.781 | 10809.453 | discharge | 2.347561 | 2489.672 | 2476.25 | -2.009852 | 38.12743 | 2503.25 | 1.9986 | 2476.25 | 0 | 2503.25 | 2776.391 | 1.364717 | 0.6823584 | 17
B0018 | 119 | charge | 4.203132 | 2458.782 | 1941.891 | 1.51529 | 28.71201 | 2206.688 | 1.456 | 1975.063 | 4.926 | 1948.375 | 10501.516 | discharge | 2.355835 | 2479.86 | 2479.86 | -2.010963 | 38.03963 | 2507.047 | 1.9986 | 2479.86 | 0 | 2493.485 | 2766.516 | 1.358985 | 0.6794927 | 16
B0018 | 120 | charge | 4.203443 | 2604.75 | 1915.094 | 1.485263 | 28.44288 | 2207.172 | 1.479 | 1915.094 | 4.921 | 1875.625 | 10463.781 | discharge | 2.37911 | 2457.61 | 2471.516 | 0.002216954 | 37.85658 | 2471.516 | 0.0006 | 2471.516 | 0 | 2471.516 | 2751.516 | 1.346231 | 0.6731154 | 15
B0018 | 121 | charge | 4.202657 | 2474.86 | 1891.922 | 1.51669 | 28.29414 | 2172.813 | 1.445 | 1925.547 | 4.926 | 1891.922 | 10340.328 | discharge | 2.444741 | 2587.312 | 2560.093 | -2.007326 | 37.43017 | 2601.015 | 1.9986 | 2560.093 | 0 | 2601.015 | 2848.859 | 1.426843 | 0.7134214 | 14
B0018 | 122 | charge | 4.203092 | 2536.297 | 1872.797 | 1.516433 | 28.17573 | 2161.703 | 1.444 | 1906.563 | 4.926 | 1872.797 | 10076.125 | discharge | 2.431868 | 2550.828 | 2564.547 | 0.0001188411 | 37.82641 | 2578.219 | 0.0006 | 2564.547 | 0 | 2564.547 | 2840.016 | 1.406448 | 0.7032241 | 13
B0018 | 123 | charge | 4.203012 | 2430.594 | 1718.985 | 1.488295 | 26.55518 | 2144.907 | 1.478 | 1718.985 | 4.926 | 1712.032 | 10815.375 | discharge | 2.344037 | 2541.563 | 2500.766 | -2.003863 | 38.08307 | 2555.344 | 1.9986 | 2500.766 | 0 | 2555.344 | 2817.375 | 1.393491 | 0.6967454 | 12
B0018 | 124 | charge | 4.203185 | 2567.453 | 2046.86 | 1.515959 | 28.12328 | 2343.125 | 1.464 | 2080.781 | 4.926 | 2060.219 | 10255.922 | discharge | 2.456437 | 2518.813 | 2505.234 | -2.009007 | 37.8828 | 2532.578 | 1.9986 | 2505.234 | 0 | 2532.578 | 2809.234 | 1.388249 | 0.6941247 | 11
B0018 | 125 | charge | 4.203195 | 2722.172 | 2025.516 | 1.517069 | 28.52265 | 2308.563 | 1.445 | 2059.703 | 4.926 | 2032.235 | 10173.578 | discharge | 2.395548 | 2500 | 2513.797 | 0.001925412 | 37.96027 | 2527.578 | 0.0006 | 2513.797 | 0 | 2513.797 | 2791.187 | 1.370188 | 0.6850939 | 10
B0018 | 126 | charge | 4.203408 | 2507.562 | 2002.172 | 1.514632 | 28.56147 | 2241.015 | 1.455 | 2036.687 | 4.921 | 1975.422 | 10016.75 | discharge | 2.453675 | 2502.766 | 2516.61 | 0.003032469 | 37.88051 | 2516.61 | 0.0006 | 2516.61 | 0 | 2516.61 | 2794.016 | 1.379695 | 0.6898476 | 9
B0018 | 127 | charge | 4.203071 | 2457.156 | 1972.438 | 1.488752 | 28.46451 | 2225.047 | 1.479 | 1972.438 | 4.921 | 1938.391 | 10050.266 | discharge | 2.306273 | 2496.687 | 2455.547 | -2.007987 | 38.43416 | 2524.391 | 1.9988 | 2455.547 | 0 | 2510.562 | 2774.719 | 1.368659 | 0.6843293 | 8
B0018 | 128 | charge | 4.203448 | 2623.766 | 1842.235 | 1.517514 | 27.68427 | 2263.907 | 1.46 | 1876.735 | 4.926 | 1828.829 | 10633.282 | discharge | 2.347109 | 2485.594 | 2458.203 | -2.00986 | 38.84749 | 2513.25 | 1.9988 | 2458.203 | 0 | 2499.437 | 2777.844 | 1.362737 | 0.6813686 | 7
B0018 | 129 | charge | 4.202597 | 2436.937 | 1914.531 | 1.518082 | 28.41349 | 2223.703 | 1.473 | 1948.859 | 4.926 | 1921.25 | 10097.844 | discharge | 2.488429 | 2473.609 | 2459.875 | -2.009199 | 38.80283 | 2487.563 | 1.9986 | 2459.875 | 0 | 2487.563 | 2781.125 | 1.363405 | 0.6817026 | 6
B0018 | 130 | charge | 4.203554 | 2425.235 | 1927.11 | 1.516242 | 28.84192 | 2217.719 | 1.459 | 1961.907 | 4.926 | 1920.36 | 10083.016 | discharge | 2.399218 | 2453.343 | 2467.203 | -0.0005994021 | 38.72699 | 2481.078 | 0.0006 | 2467.203 | 0 | 2467.203 | 2760.906 | 1.351865 | 0.6759323 | 5
B0018 | 131 | charge | 4.204756 | 2608.359 | 1936.125 | 1.482935 | 29.32036 | 2199.828 | 1.474 | 1936.125 | 4.926 | 1908.469 | 10090.813 | discharge | 2.278634 | 2472.844 | 2472.844 | -2.008021 | 38.67192 | 2500.703 | 1.9986 | 2472.844 | 0 | 2486.781 | 2753.25 | 1.354797 | 0.6773985 | 4
B0018 | 132 | charge | 4.203718 | 2486.968 | 1907.25 | 1.518581 | 29.36856 | 2165.25 | 1.441 | 1942.484 | 4.926 | 1900.437 | 9930.265 | discharge | 2.365585 | 2447.687 | 2406.25 | -2.01137 | 38.37181 | 2475.703 | 1.9986 | 2406.25 | 0 | 2461.734 | 2742.843 | 1.341051 | 0.6705257 | 3
B0018 | 133 | charge | 4.203241 | 2556.312 | 1779.609 | 1.517406 | 28.31333 | 2195.156 | 1.468 | 1814.703 | 4.926 | 1765.922 | 10440.172 |  | 2.365585 | 2447.687 | 2406.25 | -2.01137 | 38.37181 | 2475.703 | 1.9986 | 2406.25 | 0 | 2461.734 | 2742.843 | 1.354797 | 0.6773985 | 2
B0018 | 134 | charge | 4.202843 | 2373.687 | 1889.766 | 1.490121 | 28.77913 | 2128.594 | 1.479 | 1889.766 | 4.921 | 1861.75 | 9985.172 |  | 2.365585 | 2447.687 | 2406.25 | -2.01137 | 38.37181 | 2475.703 | 1.9986 | 2406.25 | 0 | 2461.734 | 2742.843 | 1.341051 | 0.6705257 | 1