## Sheet1
Battery_id | new_cycle_type | type_C | Voltage_measured_C | Time_Voltage_Measured_C | Current_measured_time_C | Current_measured_C | Temperature_measured_C | Time_temperature_measured_C | Current_C | Time_current_C | Voltage_C | Time_Voltage_C | Charge Total Time | type_D | Voltage_measured_D | Time_voltage_measured_D | Time_current_measured_D | Current_measured_D | Temperature_measured_D | Time_temperature_measured_D | Current_D | Time_current_D | Voltage_D | Time_voltage_D | Discharge Total Time | Capacity | SoH | RUL
B0005 | 1 | charge | 4.2099487 | 1534.328 | 717.516 | 1.483595043 | 27.31760875 | 1006.094 | 1.473 | 717.516 | 4.931 | 653.828 | 7597.875 | discharge | 2.612467348 | 3346.937 | 3366.781 | -0.004200625 | 38.98218133 | 3366.781 | 0.0004 | 3366.781 | 0 | 3366.781 | 3690.234 | 1.856487421 | 0.9282437105 | 167
B0005 | 2 | charge | 4.21301637 | 3710.391 | 3300.703 | 1.486719223 | 29.20304823 | 3447.609 | 1.477 | 3300.703 | 4.931 | 3241.797 | 10516 | discharge | 2.587208729 | 3328.828 | 3269.688 | -2.012771928 | 39.03339797 | 3348.735 | 1.9982 | 3269.688 | 0 | 3368.688 | 3672.344 | 1.84632725 | 0.923163625 | 166
B0005 | 3 | charge | 4.212788047 | 3567.969 | 3297.562 | 1.487923783 | 29.33455659 | 3419.156 | 1.477 | 3297.562 | 4.942 | 3262.25 | 10484.547 | discharge | 2.651916894 | 3309.422 | 3270.062 | -2.013323784 | 38.81879669 | 3329.281 | 1.9982 | 3270.062 | 0 | 3329.281 | 3651.641 | 1.835349194 | 0.917674597 | 165
B0005 | 4 | charge | 4.212924012 | 3620.812 | 3241.093 | 1.51118867 | 29.25500783 | 3421.593 | 1.5 | 3241.093 | 4.942 | 3229.203 | 10397.89 | discharge | 2.592947965 | 3309.719 | 3270.219 | -2.012221588 | 38.76230451 | 3329.5 | 1.9982 | 3270.219 | 0 | 3329.5 | 3631.563 | 1.835262528 | 0.917631264 | 164
B0005 | 5 | charge | 4.212873883 | 3813.968 | 3240.109 | 1.50995403 | 29.12999531 | 3395.125 | 1.498 | 3240.109 | 4.942 | 3228.218 | 10495.203 | discharge | 2.547419651 | 3307.688 | 3268.344 | -2.013812594 | 38.66539257 | 3327.531 | 1.9982 | 3268.344 | 0 | 3327.531 | 3629.172 | 1.834645508 | 0.917322754 | 163
B0005 | 6 | charge | 4.212763963 | 3762.235 | 3241.36 | 1.507346475 | 29.06275651 | 3422.047 | 1.3 | 3422.047 | 4.942 | 3217.938 | 10792.672 | discharge | 2.52094805 | 3309.25 | 3269.797 | -2.014213974 | 38.75169505 | 3329.047 | 1.9984 | 3269.797 | 0 | 3368.906 | 3652.281 | 1.83566166 | 0.91783083 | 162
B0005 | 7 | charge | 4.213176752 | 3687.313 | 3302.36 | 1.469584468 | 29.20292842 | 3437.266 | 1.459 | 3302.36 | 4.942 | 3243.578 | 10789.985 | discharge | 2.487927319 | 3308.422 | 3268.922 | -2.010120355 | 38.82070123 | 3328.156 | 1.9984 | 3268.922 | 0 | 3328.156 | 3650.828 | 1.835146143 | 0.9175730715 | 161
B0005 | 8 | charge | 4.212850577 | 3649.093 | 3301.984 | 1.47925616 | 29.27451134 | 3424.031 | 1.466 | 3301.984 | 4.942 | 3231.531 | 10127.562 | discharge | 2.665204905 | 3291.484 | 3271.906 | -2.01280355 | 38.51713023 | 3311.328 | 1.9982 | 3271.906 | 0 | 3311.328 | 3572.453 | 1.825756791 | 0.9128783955 | 160
B0005 | 9 | charge | 4.213141772 | 3719.828 | 3238.719 | 1.506801391 | 29.20360776 | 3393.734 | 1.497 | 3238.719 | 4.942 | 3215.328 | 10147.953 | discharge | 2.603858473 | 3289.891 | 3270.187 | -2.01069469 | 38.5262679 | 3309.625 | 1.9984 | 3270.187 | 0 | 3309.625 | 3550.594 | 1.824773853 | 0.9123869265 | 159
B0005 | 10 | charge | 4.212949843 | 3464.344 | 3245.141 | 1.509146114 | 29.15964002 | 3401.422 | 1.496 | 3245.141 | 4.942 | 3210.297 | 10162.094 | discharge | 2.552853985 | 3290.188 | 3270.594 | -2.012615484 | 38.52698128 | 3310.016 | 0.0006 | 3369.813 | 0 | 3329.907 | 3551.25 | 1.824613268 | 0.912306634 | 158
B0005 | 11 | charge | 4.213227172 | 3623.828 | 3242.828 | 1.508519881 | 29.05863832 | 3411.234 | 1.5 | 3242.828 | 4.942 | 3231.234 | 10119.375 | discharge | 2.472448302 | 3290.234 | 3270.609 | -2.015001038 | 38.54143407 | 3310.016 | 1.9982 | 3270.609 | 0 | 3310.016 | 3530.25 | 1.824619553 | 0.9123097765 | 157
B0005 | 12 | charge | 4.212863907 | 3323.079 | 2962.11 | 1.494005082 | 29.27324684 | 3099.391 | 1.482 | 2962.11 | 4.942 | 2927.032 | 9586.875 | discharge | 2.649564133 | 3271.016 | 3271.016 | -2.014296349 | 38.52197452 | 3290.844 | 1.9982 | 3271.016 | 0 | 3290.844 | 3491.016 | 1.814201936 | 0.907100968 | 156
B0005 | 13 | charge | 4.212724851 | 3574.078 | 3242.328 | 1.490196449 | 29.27505843 | 3398.828 | 1.479 | 3242.328 | 4.942 | 3196 | 9952.359 | discharge | 2.572498178 | 3270.813 | 3270.813 | -2.011308036 | 38.58248583 | 3290.578 | 1.9982 | 3270.813 | 0 | 3290.578 | 3470.281 | 1.813752158 | 0.906876079 | 155
B0005 | 14 | charge | 4.213057849 | 3572.718 | 3239.781 | 1.489402075 | 29.21874938 | 3396.968 | 1.478 | 3239.781 | 4.937 | 3193.343 | 10758.031 | discharge | 2.52498867 | 3270.312 | 3270.312 | -2.012885809 | 38.52029413 | 3290.141 | 1.9982 | 3270.312 | 0 | 3309.922 | 3470 | 1.813440491 | 0.9067202455 | 154
B0005 | 15 | charge | 4.213191057 | 3525.016 | 3242 | 1.488186625 | 29.08862665 | 3411.86 | 1.477 | 3242 | 4.942 | 3218.813 | 9921.75 | discharge | 2.694621862 | 3251.063 | 3270.859 | 0.000875304 | 38.21358593 | 3270.859 | 0.0006 | 3270.859 | 0 | 3270.859 | 3450.297 | 1.802598004 | 0.901299002 | 153
B0005 | 16 | charge | 4.212768567 | 3525.094 | 3183.281 | 1.510857862 | 28.97335314 | 3349.078 | 1.498 | 3183.281 | 4.942 | 3183.281 | 10000.25 | discharge | 2.640101417 | 3249.985 | 3269.766 | -0.003636791 | 38.19836187 | 3269.766 | 0.0006 | 3269.766 | 0 | 3269.766 | 3429.407 | 1.8021069 | 0.90105345 | 152
B0005 | 17 | charge | 4.212911 | 3466.437 | 3186.109 | 1.501938356 | 28.90409704 | 3328.484 | 1.364 | 3304.14 | 4.937 | 3151.687 | 9936.031 | discharge | 2.57390351 | 3250.438 | 3270.266 | -0.001943477 | 38.31926916 | 3270.266 | 0.0006 | 3270.266 | 0 | 3270.266 | 3409.484 | 1.802579501 | 0.9012897505 | 151
B0005 | 18 | charge | 4.213175415 | 3480.219 | 3187.36 | 1.509707335 | 28.96872774 | 3366.875 | 1.5 | 3187.36 | 4.942 | 3175.938 | 9989.532 | discharge | 2.494239683 | 3251.094 | 3270.812 | -0.002517523 | 38.47875425 | 3270.812 | 0.0006 | 3270.812 | 0 | 3270.812 | 3390.422 | 1.803068314 | 0.901534157 | 150
B0005 | 19 | charge | 4.212972695 | 3477.078 | 3184.469 | 1.511453095 | 29.01650357 | 3339.235 | 1.365 | 3302.547 | 4.942 | 3184.469 | 10158.782 | discharge | 2.455679325 | 3250.766 | 3270.594 | -0.00199572 | 38.54659018 | 3270.594 | 0.0006 | 3270.594 | 0 | 3270.594 | 3390.281 | 1.802777625 | 0.9013888125 | 149
B0005 | 20 | charge | 4.212806303 | 3481.484 | 3189.25 | 1.478209036 | 29.01875034 | 3319.828 | 1.47 | 3189.25 | 4.942 | 3143.672 | 10289.312 | discharge | 2.632142801 | 3330.046 | 3271.125 | -2.012888711 | 38.44749852 | 3349.875 | 1.9984 | 3271.125 | 0 | 3349.875 | 3591.734 | 1.847025995 | 0.9235129975 | 148
B0005 | 21 | charge | 4.213442173 | 3643.172 | 3311.75 | 1.508596798 | 29.35647196 | 3494.703 | 1.371 | 3431.891 | 4.953 | 3299.735 | 10283.078 | discharge | 2.502776469 | 3331.172 | 3272 | -2.010571055 | 38.99227579 | 3350.938 | 1.9982 | 3272 | 0 | 3370.828 | 3552.297 | 1.847417311 | 0.9237086555 | 147
B0005 | 22 | charge | 4.212832103 | 3663 | 3316.843 | 1.510836868 | 29.32754285 | 3463.781 | 1.498 | 3316.843 | 4.948 | 3293.078 | 10281.39 | discharge | 2.617507743 | 3311.344 | 3272.047 | -2.012289788 | 38.51424197 | 3331.203 | 0.0006 | 3370.797 | 0 | 3331.203 | 3531.578 | 1.836177421 | 0.9180887105 | 146
B0005 | 23 | charge | 4.212770291 | 3568.625 | 3321.219 | 1.484139779 | 28.93850652 | 3456.734 | 1.474 | 3321.219 | 4.948 | 3285.812 | 10081.797 | discharge | 2.694074478 | 3292.532 | 3272.86 | -2.01193645 | 38.16581614 | 3312.547 | 1.9982 | 3272.86 | 0 | 3312.547 | 3492.907 | 1.825780748 | 0.912890374 | 145
B0005 | 24 | charge | 4.213276767 | 3690.578 | 3259.141 | 1.510244516 | 28.75478997 | 3403.907 | 1.365 | 3378.797 | 4.948 | 3259.141 | 10797.328 | discharge | 2.623767464 | 3291.172 | 3271.5 | -2.016249402 | 38.16526204 | 3310.969 | 1.9982 | 3271.5 | 0 | 3310.969 | 3511.594 | 1.825113644 | 0.912556822 | 144
B0005 | 25 | charge | 4.212690151 | 3545.156 | 3262.015 | 1.50675351 | 28.68860237 | 3419.984 | 1.496 | 3262.015 | 4.942 | 3238.422 | 10099.218 | discharge | 2.50107983 | 3292.187 | 3272.5 | -2.011791714 | 38.27549579 | 3311.906 | 1.9982 | 3272.5 | 0 | 3351.812 | 3431.937 | 1.825581504 | 0.912790752 | 143
B0005 | 26 | charge | 4.212873192 | 3709.906 | 3264.672 | 1.509496832 | 28.63340709 | 3397.906 | 1.497 | 3264.672 | 4.942 | 3240.875 | 10078.719 | discharge | 2.684998819 | 3271.344 | 3271.344 | -2.012630175 | 37.9821608 | 3291.157 | 1.9982 | 3271.344 | 0 | 3291.157 | 3431.125 | 1.814031128 | 0.907015564 | 142
B0005 | 27 | charge | 4.213238259 | 3535.719 | 3264.078 | 1.467384672 | 28.58995412 | 3385.047 | 1.392 | 3323.453 | 4.942 | 3193.797 | 10617.375 | discharge | 2.547109116 | 3272.672 | 3272.672 | -2.012586018 | 38.11100192 | 3292.609 | 1.9982 | 3272.672 | 0 | 3292.609 | 3412.406 | 1.814769194 | 0.907384597 | 141
B0005 | 28 | charge | 4.213312788 | 3536.313 | 3264.657 | 1.466690691 | 28.50176643 | 3385.969 | 1.395 | 3324.438 | 4.942 | 3206.282 | 10564.157 | discharge | 2.471314764 | 3270.922 | 3270.922 | -2.014388919 | 38.18831138 | 3290.688 | 1.9982 | 3270.922 | 0 | 3290.688 | 3410.688 | 1.813969389 | 0.9069846945 | 140
B0005 | 29 | charge | 4.212902355 | 3538.219 | 3207.859 | 1.510667407 | 28.53089771 | 3388.203 | 1.382 | 3326.516 | 4.942 | 3195.984 | 10143.984 | discharge | 2.661390331 | 3250.922 | 3270.734 | 0.000218967 | 37.99854112 | 3270.734 | 0.0006 | 3270.734 | 0 | 3290.578 | 3410.718 | 1.802765665 | 0.9013828325 | 139
B0005 | 30 | charge | 4.212958242 | 3550.36 | 3208.141 | 1.50202057 | 28.57765855 | 3363.313 | 1.489 | 3208.141 | 4.948 | 3184.969 | 10790.453 | discharge | 2.541762355 | 3253.234 | 3273.156 | 0.000506317 | 38.19420165 | 3273.156 | 0.0006 | 3273.156 | 0 | 3273.156 | 3392.719 | 1.80407704 | 0.90203852 | 138
B0005 | 31 | charge | 4.213259232 | 3513.438 | 3185.391 | 1.508811392 | 28.95966445 | 3387.938 | 1.379 | 3302.5 | 4.942 | 3162.328 | 10442.891 | discharge | 2.628919416 | 3326.578 | 3326.578 | -2.012963513 | 38.457964 | 3345.656 | 1.9984 | 3326.578 | 0 | 3355.156 | 3470.672 | 1.851802552 | 0.925901276 | 137
B0005 | 32 | charge | 4.209223108 | 3901.359 | 3257.969 | 1.50454631 | 28.98870802 | 3397.484 | 1.493 | 3257.969 | 4.948 | 3214.531 | 10113.656 | discharge | 2.631255269 | 3289.187 | 3279.812 | -2.013514832 | 38.49126352 | 3298.703 | 1.9982 | 3279.812 | 0 | 3308.25 | 3414.109 | 1.830703846 | 0.915351923 | 136
B0005 | 33 | charge | 4.208865138 | 3691.703 | 3221.5 | 1.503660102 | 29.09604069 | 3380.937 | 1.496 | 3207.968 | 4.948 | 3175.797 | 10137.89 | discharge | 2.654880745 | 3270.172 | 3279.703 | 0.001253109 | 38.31473393 | 3279.703 | 0.0006 | 3279.703 | 0 | 3289.156 | 3395.219 | 1.819904109 | 0.9099520545 | 135
B0005 | 34 | charge | 4.208915856 | 3633.688 | 3184.532 | 1.501998247 | 28.80117204 | 3340.25 | 1.493 | 3184.532 | 4.948 | 3141.297 | 10651.657 | discharge | 2.674968842 | 3251.391 | 3232.641 | -2.01067507 | 37.86193464 | 3251.391 | 1.9982 | 3232.641 | 0 | 3270.422 | 3386 | 1.809307964 | 0.904653982 | 134
B0005 | 35 | charge | 4.209312403 | 3808.407 | 3147.594 | 1.501559716 | 28.45707571 | 3322.547 | 1.498 | 3120.532 | 4.948 | 3094.25 | 10032.485 | discharge | 2.615970573 | 3243.015 | 3233.672 | -2.012033344 | 37.90665576 | 3252.515 | 0.0006 | 3281 | 0 | 3261.984 | 3368.187 | 1.804609905 | 0.9023049525 | 133
B0005 | 36 | charge | 4.209847566 | 3839.172 | 3135.172 | 1.509890493 | 28.65264667 | 3269.39 | 1.496 | 3135.172 | 4.953 | 3105.422 | 10574.297 | discharge | 2.658447162 | 3233.172 | 3233.172 | -2.012391341 | 38.34003239 | 3242.719 | 1.9982 | 3233.172 | 0 | 3242.719 | 3368.266 | 1.799377065 | 0.8996885325 | 132
B0005 | 37 | charge | 4.208965363 | 3666.844 | 3120.75 | 1.506816128 | 28.89882404 | 3297.922 | 1.493 | 3120.75 | 4.953 | 3080.282 | 10461.735 | discharge | 2.697942608 | 3213.969 | 3185.875 | -2.011648544 | 38.07459506 | 3233 | 1.9982 | 3185.875 | 0 | 3223.516 | 3358.719 | 1.788443234 | 0.894221617 | 131
B0005 | 38 | charge | 4.209292499 | 3974.156 | 3070.531 | 1.506500021 | 28.63351342 | 3237.031 | 1.493 | 3070.531 | 4.948 | 3025.859 | 9993.062 | discharge | 2.661727225 | 3204.25 | 3185.5 | -2.013227347 | 38.07252758 | 3213.813 | 1.9982 | 3185.5 | 0 | 3223.344 | 3339.5 | 1.782923048 | 0.891461524 | 130
B0005 | 39 | charge | 4.209583848 | 3737.828 | 3059 | 1.51160821 | 28.47351286 | 3260.812 | 1.497 | 3059 | 4.953 | 3034.656 | 10602.281 | discharge | 2.699288288 | 3186.406 | 3186.406 | -2.013829017 | 37.80133585 | 3195.937 | 1.9982 | 3186.406 | 0 | 3205.484 | 3331.265 | 1.773033716 | 0.886516858 | 129
B0005 | 40 | charge | 4.209668023 | 3921.922 | 3021.219 | 1.503228844 | 28.25409622 | 3239.922 | 1.497 | 3007.625 | 4.948 | 2971.078 | 10667.969 | discharge | 2.612793241 | 3185.766 | 3185.766 | -2.013314542 | 38.39873985 | 3195.469 | 1.9982 | 3185.766 | 0 | 3195.469 | 3321.188 | 1.773037755 | 0.8865188775 | 128
B0005 | 41 | charge | 4.209651256 | 3720.015 | 3033.937 | 1.506378195 | 28.7817612 | 3201.421 | 1.496 | 3033.937 | 4.953 | 2998.703 | 10504.781 | discharge | 2.66370649 | 3176.766 | 3186.407 | 0.000473362 | 38.74929238 | 3186.407 | 0.0006 | 3186.407 | 0 | 3186.407 | 3321.844 | 1.767872111 | 0.8839360555 | 127
B0005 | 42 | charge | 4.20897261 | 3675.469 | 3022.672 | 1.508790341 | 29.23971116 | 3209.453 | 1.498 | 3022.672 | 4.953 | 2998.266 | 10246.781 | discharge | 2.666845429 | 3166.922 | 3138.515 | -2.013738789 | 38.87275465 | 3176.625 | 1.9982 | 3138.515 | 0 | 3176.625 | 3311.828 | 1.76231507 | 0.881157535 | 126
B0005 | 43 | charge | 4.208924564 | 3618.375 | 3011.766 | 1.508462784 | 29.20215112 | 3198.719 | 1.494 | 3011.766 | 4.948 | 2968.672 | 10166.219 | discharge | 2.684431052 | 3187.984 | 3168.328 | -2.013403444 | 38.50354143 | 3207.812 | 1.9982 | 3168.328 | 0 | 3207.812 | 3327.391 | 1.767617292 | 0.883808646 | 125
B0005 | 44 | charge | 4.209761448 | 3723.672 | 3036.719 | 1.494167214 | 28.99486608 | 3190.875 | 1.486 | 3036.719 | 4.942 | 3001.297 | 10804.922 | discharge | 2.645224362 | 3167.671 | 3139.656 | -2.011747359 | 38.27009095 | 3177.171 | 1.9982 | 3139.656 | 0 | 3177.171 | 3312.078 | 1.76266836 | 0.88133418 | 124
B0005 | 45 | charge | 4.209992629 | 3667.703 | 2997.797 | 1.500822362 | 28.68937975 | 3164.203 | 1.494 | 2984.266 | 4.942 | 2944.688 | 10758.985 | discharge | 2.660352724 | 3148.359 | 3138.812 | -2.010457189 | 38.11684755 | 3167.64 | 0.0006 | 3186.937 | 0 | 3158 | 3293.172 | 1.751730487 | 0.8758652435 | 123
B0005 | 46 | charge | 4.209858827 | 3641.125 | 2974.609 | 1.508126579 | 28.49879598 | 3155.562 | 1.494 | 2974.609 | 4.948 | 2936.468 | 10317.515 | discharge | 2.692684979 | 3130.281 | 3139.953 | -0.004196922 | 38.04152715 | 3139.953 | 0.0006 | 3139.953 | 0 | 3139.953 | 3275.328 | 1.741849605 | 0.8709248025 | 122
B0005 | 47 | charge | 4.209887231 | 3650.312 | 2938.297 | 1.509208604 | 28.47990799 | 3133.14 | 1.496 | 2938.297 | 4.948 | 2900.531 | 10805.734 | discharge | 2.670544735 | 3120.219 | 3091.578 | -2.011104617 | 38.17980302 | 3129.859 | 1.9982 | 3091.578 | 0 | 3129.859 | 3265.016 | 1.736091351 | 0.8680456755 | 121
B0005 | 48 | charge | 4.208756827 | 3320.485 | 2951 | 1.510990726 | 29.03785527 | 3107.094 | 1.498 | 2951 | 4.942 | 2926.657 | 9946.391 | discharge | 2.605158061 | 3223.297 | 3232.828 | -0.000297072 | 40.71218199 | 3242.437 | 0.0006 | 3232.828 | 0 | 3242.437 | 3328.937 | 1.793624015 | 0.8968120075 | 120
B0005 | 49 | charge | 4.209078075 | 3536.063 | 3185.188 | 1.494178279 | 31.18771774 | 3320.735 | 1.497 | 3171.672 | 4.958 | 3144.547 | 10063.547 | discharge | 2.672012007 | 3204.657 | 3185.938 | -2.01096769 | 39.88526123 | 3214.125 | 1.9982 | 3185.938 | 0 | 3223.625 | 3329.266 | 1.783189022 | 0.891594511 | 119
B0005 | 50 | charge | 4.208951336 | 3552.313 | 3110.922 | 1.49318133 | 30.58205646 | 3265.25 | 1.496 | 3097.391 | 4.958 | 3067.672 | 10376.172 | discharge | 2.674271234 | 3176.516 | 3186.016 | -0.001937133 | 39.18287353 | 3195.516 | 0.0006 | 3186.016 | 0 | 3186.016 | 3301.579 | 1.767364208 | 0.883682104 | 118
B0005 | 51 | charge | 4.208915494 | 3611.984 | 3035.531 | 1.503084807 | 29.82743734 | 3211.609 | 1.494 | 3035.531 | 4.958 | 3024.547 | 9756.859 | discharge | 2.630941673 | 3158.156 | 3139.469 | -2.012461381 | 38.9515648 | 3167.906 | 1.9982 | 3139.469 | 0 | 3167.906 | 3283.563 | 1.757017785 | 0.8785088925 | 117
B0005 | 52 | charge | 4.2090491 | 3576.546 | 3011 | 1.506271269 | 29.51075649 | 3170.531 | 1.494 | 3011 | 4.953 | 2978.39 | 10610.906 | discharge | 2.662972574 | 3139.781 | 3139.781 | -2.011635199 | 38.60751076 | 3149.516 | 1.9982 | 3139.781 | 0 | 3149.516 | 3275.125 | 1.746870618 | 0.873435309 | 116
B0005 | 53 | charge | 4.209569402 | 3642.375 | 2975.563 | 1.506858681 | 29.2426127 | 3168.906 | 1.496 | 2975.563 | 4.953 | 2945.813 | 9978.078 | discharge | 2.61294212 | 3130.359 | 3140.047 | -0.000135735 | 38.9203599 | 3140.047 | 0.0008 | 3140.047 | 0 | 3140.047 | 3265.656 | 1.741717251 | 0.8708586255 | 115
B0005 | 54 | charge | 4.209622938 | 3634.312 | 2948.922 | 1.507322335 | 29.46211881 | 3119.141 | 1.498 | 2935.297 | 4.953 | 2911.703 | 10246.984 | discharge | 2.615719844 | 3120.796 | 3092.265 | -2.013318271 | 39.23273115 | 3140.125 | 1.9982 | 3092.265 | 0 | 3130.484 | 3266.093 | 1.736422506 | 0.868211253 | 114
B0005 | 55 | charge | 4.209081298 | 3492.485 | 2935.485 | 1.505252974 | 29.50834432 | 3131.375 | 1.494 | 2921.938 | 4.948 | 2885.25 | 10437.047 | discharge | 2.628769547 | 3102.782 | 3093.25 | -2.013154563 | 38.96492707 | 3112.469 | 1.998 | 3093.25 | 0 | 3112.469 | 3257.594 | 1.726321724 | 0.863160862 | 113
B0005 | 56 | charge | 4.20897441 | 3297.657 | 2900.735 | 1.506837729 | 29.37456127 | 3122.422 | 1.494 | 2900.735 | 4.953 | 2860.75 | 10805.828 | discharge | 2.665510668 | 3083.984 | 3093.672 | -0.002259507 | 38.83927283 | 3093.672 | 0.0008 | 3093.672 | 0 | 3093.672 | 3248.593 | 1.715806539 | 0.8579032695 | 112
B0005 | 57 | charge | 4.209555035 | 3559.578 | 2874.859 | 1.509624536 | 29.24237785 | 3089.828 | 1.498 | 2874.859 | 4.958 | 2850.515 | 10805.375 | discharge | 2.650495153 | 3074.25 | 3045.625 | -2.017022999 | 38.82796378 | 3084 | 1.9982 | 3045.625 | 0 | 3084 | 3238.766 | 1.710533351 | 0.8552666755 | 111
B0005 | 58 | charge | 4.209137758 | 3528.125 | 2850.546 | 1.506743613 | 29.19441008 | 3051.562 | 1.496 | 2850.546 | 4.958 | 2812.734 | 10685.968 | discharge | 2.643236235 | 3065.812 | 3046.64 | -2.01461488 | 39.14007945 | 3085.25 | 1.9982 | 3046.64 | 0 | 3075.484 | 3240.14 | 1.7060145 | 0.85300725 | 110
B0005 | 59 | charge | 4.209099896 | 3516.546 | 2823.718 | 1.511265808 | 29.65122583 | 3048.937 | 1.498 | 2823.718 | 4.953 | 2797.187 | 10588.64 | discharge | 2.656450207 | 3055.89 | 3046.328 | -2.015912243 | 39.3496116 | 3065.531 | 0.0008 | 3094.484 | 0 | 3065.531 | 3230.109 | 1.700311027 | 0.8501555135 | 109
B0005 | 60 | charge | 4.209853267 | 3545.14 | 2811.094 | 1.509484447 | 29.59298325 | 3005.625 | 1.496 | 2811.094 | 4.953 | 2773.969 | 10736.094 | discharge | 2.626177688 | 3045.906 | 3045.906 | -2.010563427 | 39.29444536 | 3055.562 | 1.998 | 3045.906 | 0 | 3055.562 | 3229.781 | 1.69457986 | 0.84728993 | 108
B0005 | 61 | charge | 4.209667324 | 3490.609 | 2802.25 | 1.501650059 | 29.51162109 | 3033.984 | 1.494 | 2802.25 | 4.953 | 2764.531 | 9790.859 | discharge | 2.658223034 | 3028.437 | 3000.047 | -2.016870519 | 39.10487658 | 3047.641 | 1.9982 | 3000.047 | 0 | 3038.031 | 3212.469 | 1.684902909 | 0.8424514545 | 107
B0005 | 62 | charge | 4.209786575 | 3462.703 | 2777.015 | 1.498077053 | 29.36745916 | 3017.719 | 1.496 | 2749.875 | 4.953 | 2718.312 | 10274.359 | discharge | 2.695100237 | 3009.75 | 3000.235 | -2.00954784 | 39.04626094 | 3029.11 | 1.9982 | 3000.235 | 0 | 3019.438 | 3213.219 | 1.674474159 | 0.8372370795 | 106
B0005 | 63 | charge | 4.209876729 | 3469.688 | 2738.735 | 1.506043229 | 29.23737727 | 2913.172 | 1.493 | 2738.735 | 4.953 | 2700.75 | 10711.063 | discharge | 2.639091814 | 3009.891 | 3000.36 | -2.010843206 | 39.39803219 | 3019.547 | 0.0008 | 3048.344 | 0 | 3019.547 | 3203.578 | 1.674569248 | 0.837284624 | 105
B0005 | 64 | charge | 4.209530518 | 3467.312 | 2738.5 | 1.507447335 | 29.66066035 | 2956.843 | 1.497 | 2738.5 | 4.953 | 2714.125 | 10806.015 | discharge | 2.685721028 | 2991.297 | 3000.938 | -0.00187605 | 39.10678394 | 3010.703 | 0.0006 | 3000.938 | 0 | 3000.938 | 3195.125 | 1.663716376 | 0.831858188 | 104
B0005 | 65 | charge | 4.20891423 | 3259.031 | 2713.641 | 1.506446854 | 29.68599474 | 2947.297 | 1.493 | 2727.187 | 4.953 | 2689.203 | 10481.047 | discharge | 2.690178665 | 2982.094 | 2953.516 | -2.014587328 | 39.44448954 | 3001.391 | 1.9982 | 2953.516 | 0 | 2991.735 | 3195.313 | 1.659013869 | 0.8295069345 | 103
B0005 | 66 | charge | 4.209457207 | 3383.641 | 2675.125 | 1.504931007 | 29.59730563 | 2888.203 | 1.493 | 2688.578 | 4.953 | 2645.672 | 10153.36 | discharge | 2.639895313 | 2972.969 | 2953.875 | -2.011850977 | 39.50960202 | 2992.25 | 1.9982 | 2953.875 | 0 | 2982.61 | 3186.297 | 1.653854057 | 0.8269270285 | 102
B0005 | 67 | charge | 4.208934682 | 3165.312 | 2676.937 | 1.503123637 | 29.46753663 | 2888.953 | 1.497 | 2649.703 | 4.953 | 2620.609 | 10662.468 | discharge | 2.689914529 | 2953.235 | 2953.235 | -2.013152201 | 39.33486536 | 2972.5 | 1.9982 | 2953.235 | 0 | 2962.86 | 3176.438 | 1.642653782 | 0.821326891 | 101
B0005 | 68 | charge | 4.209707468 | 3340.266 | 2638.672 | 1.510906675 | 29.38033885 | 2840.75 | 1.497 | 2625.032 | 4.953 | 2592.922 | 10494.625 | discharge | 2.659358188 | 2944.437 | 2954.109 | -0.000541929 | 39.4372327 | 2963.75 | 0.0006 | 2954.109 | 0 | 2954.109 | 3167.593 | 1.637857843 | 0.8189289215 | 100
B0005 | 69 | charge | 4.2097312 | 3329.594 | 2615.016 | 1.506851122 | 29.43349609 | 2859.625 | 1.496 | 2615.016 | 4.953 | 2577.578 | 10467.75 | discharge | 2.665703059 | 2935.125 | 2906.453 | -2.012409027 | 39.51375236 | 2944.703 | 1.9982 | 2906.453 | 0 | 2944.703 | 3167.719 | 1.632735041 | 0.8163675205 | 99
B0005 | 70 | charge | 4.209073152 | 3335.344 | 2601.281 | 1.507212808 | 29.47859494 | 2843.328 | 1.494 | 2601.281 | 4.953 | 2560.891 | 9904.406 | discharge | 2.642986759 | 2926.391 | 2907.281 | -2.01281456 | 39.60170303 | 2936.11 | 1.9982 | 2907.281 | 0 | 2936.11 | 3159.078 | 1.627752892 | 0.813876446 | 98
B0005 | 71 | charge | 4.209596234 | 3333.109 | 2576.203 | 1.510065453 | 29.48550882 | 2817.906 | 1.5 | 2576.203 | 4.958 | 2554.531 | 10805.656 | discharge | 2.631116912 | 2916.141 | 2906.594 | -2.0112735 | 39.6874636 | 2935.422 | 1.9982 | 2906.594 | 0 | 2925.782 | 3148.829 | 1.622125486 | 0.811062743 | 97
B0005 | 72 | charge | 4.209613646 | 3279.234 | 2550.062 | 1.50093596 | 29.46840138 | 2813.734 | 1.494 | 2550.062 | 4.953 | 2507.765 | 10777.328 | discharge | 2.696157405 | 2896.813 | 2906.547 | -8.7e-05 | 39.53535076 | 2906.547 | 0.0006 | 2906.547 | 0 | 2906.547 | 3149.094 | 1.61132566 | 0.80566283 | 96
B0005 | 73 | charge | 4.209728407 | 3394.078 | 2511.391 | 1.507755316 | 29.44580647 | 2759.953 | 1.497 | 2511.391 | 4.953 | 2484.782 | 10745.86 | discharge | 2.666759624 | 2888.188 | 2859.656 | -2.011751863 | 39.65023716 | 2907.656 | 1.998 | 2859.656 | 0 | 2897.938 | 3140.547 | 1.60656314 | 0.80328157 | 95
B0005 | 74 | charge | 4.208850308 | 3096.641 | 2515.047 | 1.506509826 | 29.46135445 | 2747.344 | 1.498 | 2515.047 | 4.958 | 2485.297 | 10806.781 | discharge | 2.640318545 | 2879.344 | 2860.25 | -2.012423239 | 39.69929058 | 2898.687 | 1.9982 | 2860.25 | 0 | 2889.015 | 3131.625 | 1.601514223 | 0.8007571115 | 94
B0005 | 75 | charge | 4.209548533 | 3221.516 | 2502.11 | 1.497887323 | 29.41937193 | 2759.922 | 1.496 | 2488.578 | 4.953 | 2453.531 | 10806.594 | discharge | 2.698929864 | 2859.735 | 2859.735 | -2.013813575 | 39.5607631 | 2879.125 | 1.9982 | 2859.735 | 0 | 2869.438 | 3121.907 | 1.590369231 | 0.7951846155 | 93
B0005 | 76 | charge | 4.2091551 | 3158.079 | 2451.219 | 1.505222774 | 29.36719582 | 2693.782 | 1.496 | 2451.219 | 4.953 | 2413.922 | 10429.547 | discharge | 2.66824665 | 2850.703 | 2860.343 | -0.001193214 | 39.63708096 | 2869.984 | 0.0006 | 2860.343 | 0 | 2860.343 | 3122.125 | 1.585788997 | 0.7928944985 | 92
B0005 | 77 | charge | 4.208909521 | 3159.672 | 2438.703 | 1.506125191 | 29.2971034 | 2684.344 | 1.494 | 2438.703 | 4.953 | 2403.516 | 10807.094 | discharge | 2.647920728 | 2849.829 | 2859.579 | -0.001606048 | 39.43977048 | 2869.219 | 0.0006 | 2859.579 | 0 | 2859.579 | 3121.672 | 1.584943071 | 0.7924715355 | 91
B0005 | 78 | charge | 4.209146036 | 2957.859 | 2415.875 | 1.504779326 | 29.54828984 | 2669.547 | 1.494 | 2415.875 | 4.953 | 2380.953 | 10719.016 | discharge | 2.674163386 | 2868.672 | 2859.141 | -2.012899932 | 39.83902226 | 2887.953 | 1.9982 | 2859.141 | 0 | 2878.313 | 3120.86 | 1.595526389 | 0.7977631945 | 90
B0005 | 79 | charge | 4.21005723 | 3426.484 | 2462.578 | 1.508174583 | 29.56109561 | 2671.781 | 1.496 | 2462.578 | 4.948 | 2430.125 | 10806.437 | discharge | 2.689252896 | 2831.969 | 2813 | -2.014063637 | 39.4179495 | 2851.297 | 1.998 | 2813 | 0 | 2841.656 | 3103.828 | 1.574730175 | 0.7873650875 | 89
B0005 | 80 | charge | 4.209716534 | 3283.687 | 2387.812 | 1.505603985 | 29.01964711 | 2624.109 | 1.496 | 2387.812 | 4.948 | 2353.14 | 10805.265 | discharge | 2.688809123 | 2813.594 | 2813.594 | -2.011705031 | 39.26278168 | 2823.235 | 1.9982 | 2813.594 | 0 | 2823.235 | 3095.094 | 1.564901995 | 0.7824509975 | 88
B0005 | 81 | charge | 4.209586501 | 3101.187 | 2362.39 | 1.504166312 | 28.88550119 | 2612.781 | 1.494 | 2348.859 | 4.948 | 2304.156 | 10208.062 | discharge | 2.674355599 | 2804.281 | 2813.969 | -0.004117149 | 39.4723784 | 2823.609 | 0.0006 | 2813.969 | 0 | 2813.969 | 3095.781 | 1.559765947 | 0.7798829735 | 87
B0005 | 82 | charge | 4.209040107 | 2786.891 | 2338.203 | 1.504340211 | 29.1959074 | 2621.688 | 1.494 | 2338.203 | 4.948 | 2298.531 | 10807.219 | discharge | 2.643029496 | 2803.453 | 2813.109 | -0.001361873 | 40.03754147 | 2822.734 | 0.0008 | 2813.109 | 0 | 2813.109 | 3094.328 | 1.559481567 | 0.7797407835 | 86
B0005 | 83 | charge | 4.209243625 | 3093.984 | 2349.203 | 1.504859254 | 29.78164274 | 2607.172 | 1.497 | 2335.609 | 4.948 | 2306.875 | 10805.906 | discharge | 2.658485845 | 2795.047 | 2766.563 | -2.012465811 | 40.14273016 | 2814.313 | 1.9982 | 2766.563 | 0 | 2804.719 | 3086.531 | 1.554689354 | 0.777344677 | 85
B0005 | 84 | charge | 4.209412194 | 3118.453 | 2323.344 | 1.505494385 | 29.71020973 | 2589.781 | 1.494 | 2323.344 | 4.948 | 2284.047 | 10655.937 | discharge | 2.629782174 | 2784.719 | 2765.547 | -2.0105649 | 40.11656267 | 2804.031 | 1.9982 | 2765.547 | 0 | 2794.328 | 3085.625 | 1.548874108 | 0.774437054 | 84
B0005 | 85 | charge | 4.208856368 | 2907.781 | 2298.984 | 1.507588827 | 29.58766933 | 2587.656 | 1.496 | 2298.984 | 4.948 | 2267.515 | 10117.172 | discharge | 2.662296765 | 2766.078 | 2766.078 | -2.010889052 | 39.87503331 | 2785.421 | 1.9982 | 2766.078 | 0 | 2775.734 | 3067.203 | 1.538236599 | 0.7691182995 | 83
B0005 | 86 | charge | 4.209672378 | 3024.813 | 2275.422 | 1.506776885 | 29.2642577 | 2555.813 | 1.496 | 2275.422 | 4.948 | 2240.688 | 10805.86 | discharge | 2.682380967 | 2747.75 | 2719.11 | -2.012283054 | 39.61961987 | 2757.469 | 1.9982 | 2719.11 | 0 | 2757.469 | 3058.157 | 1.527914258 | 0.763957129 | 82
B0005 | 87 | charge | 4.209166909 | 2693.765 | 2248.843 | 1.504234514 | 29.16683207 | 2522.5 | 1.494 | 2248.843 | 4.948 | 2206.484 | 10806.328 | discharge | 2.640189477 | 2748.109 | 2719.578 | -2.013833941 | 40.06732467 | 2767.359 | 1.9982 | 2719.578 | 0 | 2757.75 | 3058.812 | 1.528525263 | 0.7642626315 | 81
B0005 | 88 | charge | 4.208895458 | 2919.031 | 2264.672 | 1.502726033 | 29.64168247 | 2530.734 | 1.496 | 2251.109 | 4.948 | 2213.969 | 10744.828 | discharge | 2.693769409 | 2738.234 | 2719.234 | -2.012725284 | 40.24716717 | 2757.562 | 1.9982 | 2719.234 | 0 | 2747.906 | 3058.578 | 1.522647325 | 0.7613236625 | 80
B0005 | 89 | charge | 4.209632701 | 2990.062 | 2249.656 | 1.505648998 | 29.8408332 | 2512.547 | 1.496 | 2236.125 | 4.948 | 2198.875 | 10804.797 | discharge | 2.695787451 | 2728.906 | 2719.375 | -2.013560824 | 40.30253126 | 2748.297 | 1.9982 | 2719.375 | 0 | 2738.594 | 3049.328 | 1.517485994 | 0.758742997 | 79
B0005 | 90 | charge | 4.209028477 | 2950.469 | 2311.688 | 1.507453195 | 29.68364728 | 2566.375 | 1.494 | 2311.688 | 4.948 | 2274.656 | 10802.578 | discharge | 2.629071246 | 2811.422 | 2811.422 | -2.012668698 | 40.52238496 | 2830.687 | 1.9982 | 2811.422 | 0 | 2821.031 | 3082.937 | 1.563849145 | 0.7819245725 | 78
B0005 | 91 | charge | 4.209763048 | 3126.047 | 2357 | 1.51045992 | 30.29918766 | 2628.125 | 1.494 | 2370.516 | 4.948 | 2331 | 10544.453 | discharge | 2.631343871 | 2783.719 | 2764.687 | -2.011769032 | 40.56886357 | 2803.062 | 1.998 | 2764.687 | 0 | 2793.359 | 3074.266 | 1.548091525 | 0.7740457625 | 77
B0005 | 92 | charge | 4.208874915 | 2991.172 | 2335.765 | 1.510447502 | 30.15965136 | 2574.328 | 1.498 | 2335.765 | 4.953 | 2314.078 | 10701.125 | discharge | 2.698397004 | 2755.687 | 2765.39 | -0.007089721 | 40.27804846 | 2775.094 | 0.0006 | 2765.39 | 0 | 2765.39 | 3066 | 1.532375563 | 0.7661877815 | 76
B0005 | 93 | charge | 4.209803513 | 3073.25 | 2270.657 | 1.509814756 | 29.92261931 | 2517.438 | 1.497 | 2270.657 | 4.948 | 2236.657 | 10805.813 | discharge | 2.633848587 | 2745.984 | 2717.422 | -2.013968961 | 40.29218492 | 2765.297 | 1.998 | 2717.422 | 0 | 2755.687 | 3056.437 | 1.526952827 | 0.7634764135 | 75
B0005 | 94 | charge | 4.208872213 | 2957.047 | 2247.391 | 1.50924815 | 29.78904227 | 2537.375 | 1.496 | 2247.391 | 4.948 | 2213.36 | 10693.438 | discharge | 2.671566208 | 2728.125 | 2718.609 | -2.011584403 | 40.18438435 | 2747.437 | 1.9982 | 2718.609 | 0 | 2737.781 | 3048.219 | 1.516957302 | 0.758478651 | 74
B0005 | 95 | charge | 4.209853694 | 2979.953 | 2223.172 | 1.508578689 | 29.73961719 | 2494.469 | 1.497 | 2223.172 | 4.948 | 2194.031 | 10708.406 | discharge | 2.654081051 | 2718.797 | 2718.797 | -2.009221308 | 40.32006623 | 2738.218 | 1.9982 | 2718.797 | 0 | 2728.5 | 3039.218 | 1.511897596 | 0.755948798 | 73
B0005 | 96 | charge | 4.208863011 | 2857.687 | 2224.172 | 1.506221851 | 29.81745193 | 2500.562 | 1.494 | 2224.172 | 4.948 | 2183.844 | 10805.297 | discharge | 2.656849704 | 2708.922 | 2718.609 | -0.002898944 | 40.33650561 | 2728.25 | 0.0006 | 2718.609 | 0 | 2718.609 | 3039.047 | 1.506563896 | 0.753281948 | 72
B0005 | 97 | charge | 4.208838075 | 2659.938 | 2212.438 | 1.504412293 | 29.80497465 | 2488.891 | 1.496 | 2198.922 | 4.948 | 2169.328 | 10363.61 | discharge | 2.636304861 | 2700.422 | 2671.922 | -2.014416894 | 40.43267632 | 2719.75 | 1.9982 | 2671.922 | 0 | 2710.109 | 3030.375 | 1.501545353 | 0.7507726765 | 71
B0005 | 98 | charge | 4.209529412 | 2929.313 | 2199.75 | 1.504982615 | 29.81518661 | 2451.735 | 1.496 | 2186.235 | 4.948 | 2148.579 | 10805.094 | discharge | 2.699516923 | 2681.141 | 2671.531 | -2.016589427 | 40.31453859 | 2700.485 | 1.9982 | 2671.531 | 0 | 2690.828 | 3021 | 1.490844405 | 0.7454222025 | 70
B0005 | 99 | charge | 4.20966272 | 2948.265 | 2161.578 | 1.506682225 | 29.83668457 | 2440.671 | 1.494 | 2161.578 | 4.948 | 2123.875 | 10805.5 | discharge | 2.698216006 | 2672.343 | 2672.343 | -2.011686096 | 40.38666186 | 2691.656 | 1.9982 | 2672.343 | 0 | 2682.015 | 3021.75 | 1.485868385 | 0.7429341925 | 69
B0005 | 100 | charge | 4.209010138 | 2786.813 | 2148.75 | 1.505424545 | 29.86347404 | 2411.422 | 1.496 | 2135.172 | 4.948 | 2095.328 | 10806.844 | discharge | 2.69117076 | 2662.828 | 2672.515 | -0.000281489 | 40.43384613 | 2682.156 | 0.0006 | 2672.515 | 0 | 2672.515 | 3012.265 | 1.480413678 | 0.740206839 | 68
B0005 | 101 | charge | 4.209286322 | 2876.391 | 2123.344 | 1.506272608 | 29.84787987 | 2405.125 | 1.496 | 2123.344 | 4.948 | 2091.156 | 10367.906 | discharge | 2.690162319 | 2653.047 | 2624.469 | -2.010347919 | 40.44479269 | 2672.344 | 1.998 | 2624.469 | 0 | 2662.703 | 3002.641 | 1.475209587 | 0.7376047935 | 67
B0005 | 102 | charge | 4.209061686 | 2677.359 | 2112.078 | 1.508019075 | 29.81744505 | 2391.234 | 1.498 | 2098.515 | 4.948 | 2069.156 | 10806.719 | discharge | 2.635503445 | 2672.11 | 2672.11 | -2.012850654 | 40.58499656 | 2691.36 | 1.9982 | 2672.11 | 0 | 2681.719 | 3012 | 1.485903599 | 0.7429517995 | 66
B0005 | 103 | charge | 4.209837366 | 2914.531 | 2097.359 | 1.505608699 | 30.04088636 | 2365.437 | 1.496 | 2097.359 | 4.948 | 2060.343 | 10043.172 | discharge | 2.659475366 | 2690.329 | 2671.25 | -2.012674948 | 40.99869159 | 2709.704 | 1.9982 | 2671.25 | 0 | 2700.094 | 3020.11 | 1.49609183 | 0.748045915 | 65
B0005 | 104 | charge | 4.209827 | 2936.281 | 2157.609 | 1.508485064 | 30.48411902 | 2447.344 | 1.496 | 2157.609 | 4.948 | 2125.937 | 10569.812 | discharge | 2.644555 | 2662.953 | 2672.657 | 0.001132198 | 40.99780763 | 2682.297 | 0.0006 | 2672.657 | 0 | 2672.657 | 3002.172 | 1.480800595 | 0.7404002975 | 64
B0005 | 105 | charge | 4.209674359 | 2890.594 | 2134.609 | 1.506646929 | 30.32099329 | 2402.89 | 1.497 | 2134.609 | 4.953 | 2107.484 | 9917.203 | discharge | 2.671960167 | 2643.344 | 2624.203 | -2.015604101 | 40.84213757 | 2662.719 | 1.9982 | 2624.203 | 0 | 2653.047 | 2992.703 | 1.469754327 | 0.7348771635 | 63
B0005 | 106 | charge | 4.209167063 | 2845.719 | 2097.61 | 1.51012394 | 30.15499655 | 2382.078 | 1.498 | 2097.61 | 4.953 | 2073.266 | 10317.406 | discharge | 2.659821103 | 2615.297 | 2624.984 | -0.000222079 | 40.69012464 | 2634.64 | 0.0006 | 2624.984 | 0 | 2624.984 | 2964.468 | 1.453901227 | 0.7269506135 | 62
B0005 | 107 | charge | 4.208855012 | 2746.89 | 2059.89 | 1.50752367 | 29.97682929 | 2355.125 | 1.496 | 2059.89 | 4.948 | 2017.797 | 10806.109 | discharge | 2.688360456 | 2614.86 | 2624.532 | -0.00434399 | 40.6993805 | 2634.157 | 0.0008 | 2624.532 | 0 | 2624.532 | 2983.375 | 1.454146207 | 0.7270731035 | 61
B0005 | 108 | charge | 4.209363052 | 2854.89 | 2062.093 | 1.499118028 | 30.08507492 | 2343.734 | 1.485 | 2062.093 | 4.953 | 2023.968 | 10041.921 | discharge | 2.637672862 | 2616.5 | 2626.125 | -0.003645262 | 41.06026204 | 2635.797 | 0.0006 | 2626.125 | 0 | 2626.125 | 2975.297 | 1.455023752 | 0.727511876 | 60
B0005 | 109 | charge | 4.20992818 | 2815.844 | 2048.297 | 1.505207105 | 30.38820165 | 2332.453 | 1.496 | 2048.297 | 4.948 | 2016.297 | 10719.281 | discharge | 2.645120521 | 2606.5 | 2577.938 | -2.012355285 | 41.1969604 | 2625.781 | 1.998 | 2577.938 | 0 | 2616.156 | 2974.985 | 1.449042164 | 0.724521082 | 59
B0005 | 110 | charge | 4.209625447 | 2800.953 | 2035.313 | 1.503262021 | 30.35093185 | 2308.891 | 1.496 | 2035.313 | 4.948 | 1995.531 | 10804.719 | discharge | 2.698012438 | 2587.782 | 2578.313 | -2.013096577 | 40.84446689 | 2607.25 | 1.998 | 2578.313 | 0 | 2597.485 | 2966.25 | 1.438670937 | 0.7193354685 | 58
B0005 | 111 | charge | 4.209994498 | 2810.406 | 1983.578 | 1.509246348 | 29.97632431 | 2284.328 | 1.497 | 1983.578 | 4.948 | 1952.078 | 10805.687 | discharge | 2.692894277 | 2577.828 | 2577.828 | -2.014384398 | 40.76420383 | 2597.234 | 1.9982 | 2577.828 | 0 | 2587.562 | 2956.359 | 1.433445432 | 0.716722716 | 57
B0005 | 112 | charge | 4.209645674 | 2751.125 | 1997.953 | 1.503958654 | 30.07248838 | 2263.484 | 1.494 | 1984.437 | 4.948 | 1941.937 | 10011.406 | discharge | 2.648392366 | 2577.938 | 2577.938 | -2.016827773 | 41.11212504 | 2597.313 | 1.9982 | 2577.938 | 0 | 2587.641 | 2956.344 | 1.43339589 | 0.716697945 | 56
B0005 | 113 | charge | 4.209519287 | 2758.656 | 1971.203 | 1.506753103 | 30.33667195 | 2271.797 | 1.497 | 1971.203 | 4.948 | 1939.906 | 10806.625 | discharge | 2.683213476 | 2568.594 | 2578.234 | -0.001241878 | 41.27256612 | 2587.922 | 0.0006 | 2578.234 | 0 | 2578.234 | 2956.406 | 1.428064873 | 0.7140324365 | 55
B0005 | 114 | charge | 4.209686875 | 2790.141 | 1985.219 | 1.505069133 | 30.48312885 | 2248.063 | 1.494 | 1971.735 | 4.948 | 1937.36 | 10805.563 | discharge | 2.684960445 | 2559.688 | 2531.078 | -2.01144115 | 41.15574924 | 2578.938 | 1.998 | 2531.078 | 0 | 2569.297 | 2947.266 | 1.422920318 | 0.711460159 | 54
B0005 | 115 | charge | 4.209097023 | 2675.031 | 1960.219 | 1.50485563 | 30.27485635 | 2263.656 | 1.496 | 1946.64 | 4.948 | 1909.953 | 10807.219 | discharge | 2.669922121 | 2550.109 | 2531.062 | -2.011667091 | 41.03237217 | 2569.344 | 1.9982 | 2531.062 | 0 | 2559.734 | 2937.984 | 1.417429033 | 0.7087145165 | 53
B0005 | 116 | charge | 4.209660488 | 2755.984 | 1934.828 | 1.506076909 | 30.0358706 | 2256.953 | 1.497 | 1921.266 | 4.948 | 1889.906 | 10805.547 | discharge | 2.664105531 | 2540.766 | 2531.328 | -2.012581937 | 40.93726991 | 2560.078 | 1.9982 | 2531.328 | 0 | 2550.453 | 2929.125 | 1.412409229 | 0.7062046145 | 52
B0005 | 117 | charge | 4.209800154 | 2862.453 | 1920.953 | 1.511013157 | 30.03736524 | 2199.859 | 1.494 | 1934.468 | 4.953 | 1899.187 | 10510.453 | discharge | 2.634098606 | 2540.797 | 2531.282 | -2.013294642 | 41.24070461 | 2560.047 | 1.9982 | 2531.282 | 0 | 2550.391 | 2928.454 | 1.412578793 | 0.7062893965 | 51
B0005 | 118 | charge | 4.208986474 | 2504.859 | 1935.891 | 1.50648034 | 30.35159106 | 2212.297 | 1.494 | 1935.891 | 4.953 | 1903.156 | 10202.781 | discharge | 2.68378703 | 2531.672 | 2531.672 | -2.012170145 | 41.43649988 | 2550.984 | 1.9982 | 2531.672 | 0 | 2541.343 | 2929.375 | 1.407598373 | 0.7037991865 | 50
B0005 | 119 | charge | 4.209411385 | 2733.484 | 1921.266 | 1.510439259 | 30.67648939 | 2221.844 | 1.5 | 1921.266 | 4.953 | 1902.375 | 10140.859 | discharge | 2.660031949 | 2577.938 | 2577.938 | -2.012066805 | 41.16703904 | 2597.125 | 1.9982 | 2577.938 | 0 | 2587.516 | 2946.031 | 1.433392049 | 0.7166960245 | 49
B0005 | 120 | charge | 4.209579924 | 2786.375 | 1997.547 | 1.504785398 | 30.44810767 | 2295.469 | 1.493 | 1997.547 | 4.948 | 1960.187 | 10340.672 | discharge | 2.650011641 | 2587.047 | 2577.516 | -2.011386358 | 41.3621656 | 2606.344 | 1.9982 | 2577.516 | 0 | 2596.656 | 2955.438 | 1.438255018 | 0.719127509 | 48
B0005 | 121 | charge | 4.208897769 | 2604.344 | 2009.141 | 1.502949328 | 30.60906522 | 2296.141 | 1.497 | 1995.516 | 4.948 | 1966.219 | 10700.063 | discharge | 2.693696908 | 2549.656 | 2530.578 | -2.015030997 | 41.02198773 | 2568.922 | 1.9982 | 2530.578 | 0 | 2559.313 | 2937.625 | 1.417354717 | 0.7086773585 | 47
B0005 | 122 | charge | 4.208949896 | 2711.063 | 1945.766 | 1.509948715 | 30.19378282 | 2216.578 | 1.5 | 1945.766 | 4.953 | 1932.313 | 10628.938 | discharge | 2.69707313 | 2531.313 | 2531.313 | -2.009158476 | 40.78818813 | 2550.547 | 1.9982 | 2531.313 | 0 | 2540.922 | 2929.078 | 1.406981664 | 0.703490832 | 46
B0005 | 123 | charge | 4.209016149 | 2567.562 | 1921.375 | 1.496536618 | 29.93565783 | 2216.687 | 1.485 | 1921.375 | 4.953 | 1885.984 | 10807.109 | discharge | 2.680699552 | 2520.938 | 2530.547 | -0.00352614 | 40.81506139 | 2540.235 | 0.0008 | 2530.547 | 0 | 2530.547 | 2918.375 | 1.401203778 | 0.700601889 | 45
B0005 | 124 | charge | 4.209823901 | 2679.297 | 1868.953 | 1.512461216 | 29.88816713 | 2213.468 | 1.494 | 1882.75 | 4.948 | 1840.609 | 10722.515 | discharge | 2.669539808 | 2512.703 | 2484.125 | -2.010116948 | 40.85837422 | 2532.016 | 1.9982 | 2484.125 | 0 | 2522.328 | 2919.812 | 1.396700823 | 0.6983504115 | 44
B0005 | 125 | charge | 4.209170291 | 2692.578 | 1858.312 | 1.504807702 | 29.86109541 | 2183.25 | 1.497 | 1858.312 | 4.948 | 1824.25 | 10772.969 | discharge | 2.671695308 | 2503.203 | 2484.282 | -2.012843029 | 40.83987677 | 2522.516 | 1.9982 | 2484.282 | 0 | 2512.844 | 2900.422 | 1.391284789 | 0.6956423945 | 43
B0005 | 126 | charge | 4.209747743 | 2645.984 | 1858.344 | 1.50800964 | 29.85961817 | 2204.828 | 1.496 | 1858.344 | 4.948 | 1821.14 | 10745.719 | discharge | 2.661289186 | 2494.235 | 2484.704 | -2.011555394 | 40.85376069 | 2513.532 | 1.9982 | 2484.704 | 0 | 2503.875 | 2901.375 | 1.386228768 | 0.693114384 | 42
B0005 | 127 | charge | 4.20989486 | 2631.203 | 1846.375 | 1.506172568 | 29.76623046 | 2179.5 | 1.496 | 1846.375 | 4.948 | 1811.641 | 10807.094 | discharge | 2.667817534 | 2483.906 | 2483.906 | -2.011395343 | 40.74795214 | 2503.218 | 1.9982 | 2483.906 | 0 | 2493.515 | 2901.187 | 1.380436676 | 0.690218338 | 41
B0005 | 128 | charge | 4.209041986 | 2439.953 | 1835.187 | 1.502453065 | 29.65906206 | 2119.391 | 1.496 | 1821.594 | 4.948 | 1787.187 | 10113.641 | discharge | 2.684008069 | 2474.625 | 2484.234 | -0.001116522 | 40.68794001 | 2493.89 | 0.0006 | 2484.234 | 0 | 2484.234 | 2891.64 | 1.375236415 | 0.6876182075 | 40
B0005 | 129 | charge | 4.209151237 | 2423.406 | 1821.859 | 1.505437646 | 29.6363128 | 2130.625 | 1.494 | 1821.859 | 4.948 | 1786.625 | 10585.812 | discharge | 2.658525621 | 2466.015 | 2437.422 | -2.01247927 | 40.78107495 | 2485.312 | 1.9982 | 2437.422 | 0 | 2475.656 | 2882.906 | 1.370512802 | 0.685256401 | 39
B0005 | 130 | charge | 4.208934493 | 2388.578 | 1809.547 | 1.508158758 | 29.67494227 | 2126.469 | 1.494 | 1809.547 | 4.948 | 1772.062 | 10806.562 | discharge | 2.637225058 | 2466.094 | 2437.375 | -2.012586988 | 40.8815934 | 2485.297 | 1.9982 | 2437.375 | 0 | 2475.672 | 2883.265 | 1.370508557 | 0.6852542785 | 38
B0005 | 131 | charge | 4.209561268 | 2578.047 | 1811.515 | 1.503998617 | 29.66255999 | 2131.265 | 1.497 | 1797.922 | 4.948 | 1770.797 | 10805.281 | discharge | 2.651425774 | 2455.953 | 2436.937 | -2.009631161 | 40.81191474 | 2475.281 | 1.9982 | 2436.937 | 0 | 2465.594 | 2882.969 | 1.364735511 | 0.6823677555 | 37
B0005 | 132 | charge | 4.209087989 | 2489.469 | 1797.688 | 1.497790223 | 29.57491857 | 2095.703 | 1.485 | 1797.688 | 4.948 | 1754.063 | 10733.391 | discharge | 2.676384659 | 2475.062 | 2484.672 | -0.000701009 | 41.11793533 | 2494.281 | 0.0006 | 2484.672 | 0 | 2484.672 | 2891.656 | 1.375392017 | 0.6876960085 | 36
B0005 | 133 | charge | 4.209662008 | 2672.219 | 1796.672 | 1.504974361 | 30.03897978 | 2127.016 | 1.494 | 1796.672 | 4.948 | 1759.078 | 10805.547 | discharge | 2.69491385 | 2494.093 | 2484.546 | -2.013171238 | 41.24879536 | 2513.375 | 1.9982 | 2484.546 | 0 | 2503.734 | 2901.25 | 1.386111515 | 0.6930557575 | 35
B0005 | 134 | charge | 4.209798965 | 2682.141 | 1884.438 | 1.505754628 | 30.4492571 | 2160.828 | 1.494 | 1884.438 | 4.948 | 1846.485 | 10751.266 | discharge | 2.697334372 | 2465.063 | 2436.563 | -2.012951073 | 41.16242984 | 2484.344 | 1.9982 | 2436.563 | 0 | 2474.641 | 2891.703 | 1.369850004 | 0.684925002 | 34
B0005 | 135 | charge | 4.20958828 | 2589.156 | 1807.61 | 1.506111003 | 30.05145977 | 2094.485 | 1.497 | 1794.11 | 4.948 | 1764.781 | 10805.625 | discharge | 2.64254026 | 2455.906 | 2436.813 | -2.011849027 | 41.16437555 | 2475.25 | 1.9982 | 2436.813 | 0 | 2465.625 | 2883.016 | 1.364782795 | 0.6823913975 | 33
B0005 | 136 | charge | 4.208963727 | 2274.266 | 1797.812 | 1.506811687 | 29.83228996 | 2103.844 | 1.494 | 1797.812 | 4.948 | 1759.656 | 10806.672 | discharge | 2.699226258 | 2437.203 | 2437.203 | -2.011131458 | 40.86421618 | 2456.453 | 1.9982 | 2437.203 | 0 | 2446.812 | 2873.453 | 1.354322047 | 0.6771610235 | 32
B0005 | 137 | charge | 4.209722878 | 2547.312 | 1744.781 | 1.508226305 | 29.74920412 | 2075.062 | 1.496 | 1758.296 | 4.948 | 1723.468 | 10502.453 | discharge | 2.67648033 | 2437.719 | 2437.719 | -2.010095355 | 41.25434554 | 2456.937 | 1.9982 | 2437.719 | 0 | 2447.359 | 2874.031 | 1.354641702 | 0.677320851 | 31
B0005 | 138 | charge | 4.209676059 | 2554.141 | 1772.047 | 1.511486149 | 30.12501593 | 2113.328 | 1.494 | 1772.047 | 4.948 | 1734.25 | 10689.219 | discharge | 2.642142168 | 2437.844 | 2437.844 | -2.01346578 | 41.45023192 | 2457.094 | 1.998 | 2437.844 | 0 | 2447.438 | 2874.234 | 1.354703921 | 0.6773519605 | 30
B0005 | 139 | charge | 4.209570995 | 2585.266 | 1757.516 | 1.507749084 | 30.14200934 | 2061.157 | 1.494 | 1757.516 | 4.942 | 1722.922 | 10436.454 | discharge | 2.644725255 | 2428.391 | 2438.047 | 0.001384153 | 41.27708509 | 2447.687 | 0.0006 | 2438.047 | 0 | 2438.047 | 2864.984 | 1.349314998 | 0.674657499 | 29
B0005 | 140 | charge | 4.209447384 | 2523.453 | 1746.766 | 1.508326956 | 29.84337505 | 2079.688 | 1.497 | 1746.766 | 4.948 | 1716.985 | 10193.25 | discharge | 2.632270655 | 2419.218 | 2390.781 | -2.013607871 | 41.06460515 | 2438.468 | 1.998 | 2390.781 | 0 | 2428.875 | 2855.093 | 1.344189194 | 0.672094597 | 28
B0005 | 141 | charge | 4.208946514 | 2251.781 | 1721.562 | 1.510352297 | 29.56448008 | 2057.437 | 1.497 | 1721.562 | 4.948 | 1691.468 | 10733.703 | discharge | 2.639100612 | 2409.547 | 2390.516 | -2.012743464 | 40.99284868 | 2428.922 | 1.998 | 2390.516 | 0 | 2419.188 | 2855.625 | 1.338991379 | 0.6694956895 | 27
B0005 | 142 | charge | 4.209711633 | 2499.828 | 1722.922 | 1.501348001 | 29.57431488 | 2047.781 | 1.498 | 1695.937 | 4.948 | 1669.218 | 10647.812 | discharge | 2.637841831 | 2409.297 | 2390.265 | -2.012617129 | 41.29040553 | 2428.656 | 1.9982 | 2390.265 | 0 | 2419 | 2855.594 | 1.338914523 | 0.6694572615 | 26
B0005 | 143 | charge | 4.208975288 | 2357.469 | 1694.094 | 1.506502847 | 29.92691734 | 2054.141 | 1.494 | 1694.094 | 4.948 | 1688.594 | 10621.235 | discharge | 2.668286096 | 2400.859 | 2391.312 | -2.010706136 | 41.22740228 | 2420.156 | 1.9982 | 2391.312 | 0 | 2410.5 | 2847.437 | 1.334006676 | 0.667003338 | 25
B0005 | 144 | charge | 4.209006877 | 2518.187 | 1709.609 | 1.502648544 | 29.76629416 | 2042.5 | 1.494 | 1709.609 | 4.948 | 1671.781 | 9969.578 | discharge | 2.649019813 | 2391.469 | 2391.469 | -2.00981524 | 41.04619551 | 2410.75 | 1.998 | 2391.469 | 0 | 2401.157 | 2847.36 | 1.328644431 | 0.6643222155 | 24
B0005 | 145 | charge | 4.209687609 | 2469.016 | 1683.828 | 1.508356332 | 29.4627473 | 1997.985 | 1.497 | 1683.828 | 4.948 | 1659.469 | 10501.094 | discharge | 2.664058512 | 2381.5 | 2391.141 | -0.000696199 | 40.85874389 | 2400.781 | 0.0006 | 2391.141 | 0 | 2391.141 | 2837.328 | 1.323170899 | 0.6615854495 | 23
B0005 | 146 | charge | 4.209245312 | 2439.016 | 1657.953 | 1.509645978 | 29.27193093 | 1991.11 | 1.497 | 1657.953 | 4.948 | 1630.891 | 10570.735 | discharge | 2.688361169 | 2372.375 | 2343.859 | -2.012839029 | 40.79196925 | 2391.593 | 1.9982 | 2343.859 | 0 | 2381.953 | 2837.281 | 1.318169159 | 0.6590845795 | 22
B0005 | 147 | charge | 4.209279197 | 2528.593 | 1645.062 | 1.503856065 | 29.36355716 | 1977.968 | 1.497 | 1631.5 | 4.948 | 1602.5 | 10804.765 | discharge | 2.686975384 | 2372.578 | 2343.922 | -2.013584128 | 41.14127834 | 2391.937 | 1.9982 | 2343.922 | 0 | 2382.297 | 2838.515 | 1.318466444 | 0.659233222 | 21
B0005 | 148 | charge | 4.209621674 | 2451.75 | 1645.359 | 1.507689449 | 29.66310389 | 1992.031 | 1.496 | 1645.359 | 4.948 | 1610.812 | 10037.5 | discharge | 2.650753682 | 2372.516 | 2344.047 | -2.013602412 | 41.14429319 | 2391.828 | 1.9982 | 2344.047 | 0 | 2382.203 | 2828.328 | 1.31829304 | 0.65914652 | 20
B0005 | 149 | charge | 4.2093037 | 2440.875 | 1645.797 | 1.501954475 | 29.60955186 | 1987.063 | 1.494 | 1645.797 | 4.948 | 1605.797 | 10555.125 | discharge | 2.664632279 | 2382.375 | 2392.093 | -0.002701 | 40.66184231 | 2392.093 | 0.0006 | 2392.093 | 0 | 2392.093 | 2838.265 | 1.323872422 | 0.661936211 | 19
B0005 | 150 | charge | 4.209605959 | 2519.39 | 1581.547 | 1.508976275 | 29.24035467 | 1984.625 | 1.494 | 1581.547 | 4.942 | 1544.64 | 10807.328 | discharge | 2.640021184 | 2447.266 | 2437.734 | -2.013332678 | 41.04669454 | 2466.531 | 1.998 | 2437.734 | 0 | 2456.922 | 2864.547 | 1.360121677 | 0.6800608385 | 18
B0005 | 151 | charge | 4.208890758 | 2426.609 | 1745.109 | 1.507688255 | 29.82861579 | 2110.594 | 1.496 | 1745.109 | 4.942 | 1713.719 | 10790.063 | discharge | 2.674198661 | 2410.39 | 2391.265 | -2.015609118 | 41.04620532 | 2429.687 | 1.998 | 2391.265 | 0 | 2420.015 | 2846.39 | 1.339530687 | 0.6697653435 | 17
B0005 | 152 | charge | 4.209699017 | 2775.531 | 1707.234 | 1.50670876 | 29.74901259 | 2053.547 | 1.494 | 1707.234 | 4.942 | 1675.281 | 10574.641 | discharge | 2.696427051 | 2391.735 | 2391.735 | -2.013054517 | 40.86830264 | 2410.953 | 1.998 | 2391.735 | 0 | 2401.328 | 2837.969 | 1.329028657 | 0.6645143285 | 16
B0005 | 153 | charge | 4.208965703 | 2183.703 | 1669.75 | 1.503043675 | 29.56027515 | 1991.906 | 1.494 | 1669.75 | 4.942 | 1637.953 | 10074.109 | discharge | 2.69283403 | 2382.281 | 2391.906 | -0.003862545 | 40.85283588 | 2401.547 | 0.0006 | 2391.906 | 0 | 2391.906 | 2838.156 | 1.323674127 | 0.6618370635 | 15
B0005 | 154 | charge | 4.209701589 | 2750.703 | 1671.813 | 1.506292334 | 29.47561542 | 1988.516 | 1.494 | 1671.813 | 4.948 | 1639.344 | 10423.047 | discharge | 2.681747855 | 2373.265 | 2344.64 | -2.014254888 | 40.85270645 | 2392.593 | 1.998 | 2344.64 | 0 | 2382.984 | 2829.843 | 1.318633897 | 0.6593169485 | 14
B0005 | 155 | charge | 4.209653239 | 2458.609 | 1645.156 | 1.508398478 | 29.41481245 | 1994.406 | 1.497 | 1645.156 | 4.948 | 1615.546 | 10534.046 | discharge | 2.696791414 | 2363.906 | 2344.828 | -2.015051598 | 40.82632518 | 2373.703 | 1.998 | 2344.828 | 0 | 2373.703 | 2829.625 | 1.313475132 | 0.656737566 | 13
B0005 | 156 | charge | 4.208908681 | 2210.812 | 1646.922 | 1.503120986 | 29.39512417 | 1953.016 | 1.497 | 1633.328 | 4.948 | 1603.594 | 10266.812 | discharge | 2.664695973 | 2363.547 | 2344.484 | -2.013046144 | 40.90308837 | 2382.891 | 1.998 | 2344.484 | 0 | 2373.156 | 2819.437 | 1.313202063 | 0.6566010315 | 12
B0005 | 157 | charge | 4.209046572 | 2113.375 | 1635.328 | 1.505799956 | 29.41002833 | 1968.438 | 1.496 | 1635.328 | 4.948 | 1608.25 | 10568.109 | discharge | 2.679191623 | 2353.782 | 2344.25 | -2.011856354 | 40.84337405 | 2373.125 | 1.998 | 2344.25 | 0 | 2363.485 | 2819.579 | 1.307795995 | 0.6538979975 | 11
B0005 | 158 | charge | 4.209046904 | 2593.64 | 1621.969 | 1.504645686 | 29.31427764 | 1968.5 | 1.497 | 1608.39 | 4.948 | 1581.469 | 10798.344 | discharge | 2.699983458 | 2345.094 | 2345.094 | -2.014811955 | 40.81792111 | 2364.297 | 1.998 | 2345.094 | 0 | 2354.687 | 2810.672 | 1.303032919 | 0.6515164595 | 10
B0005 | 159 | charge | 4.209068843 | 2254.75 | 1608.922 | 1.50877469 | 29.36257236 | 1930.922 | 1.498 | 1608.922 | 4.948 | 1587.25 | 10279.047 | discharge | 2.666300787 | 2345.813 | 2345.813 | -2.013513258 | 40.94699385 | 2365.078 | 1.9982 | 2345.813 | 0 | 2355.469 | 2811.485 | 1.303357356 | 0.651678678 | 9
B0005 | 160 | charge | 4.2094696 | 2413.031 | 1608.625 | 1.507417484 | 29.41197017 | 1968.718 | 1.497 | 1608.625 | 4.948 | 1581.609 | 10299.39 | discharge | 2.630850137 | 2346.016 | 2346.016 | -2.010541712 | 41.07493806 | 2365.312 | 1.998 | 2346.016 | 0 | 2355.672 | 2802.422 | 1.303410044 | 0.651705022 | 8
B0005 | 161 | charge | 4.208953312 | 2361.297 | 1597.14 | 1.506569701 | 29.44296145 | 1952.094 | 1.497 | 1597.14 | 4.948 | 1572.703 | 10543.078 | discharge | 2.67334814 | 2336.094 | 2345.735 | -0.003189006 | 41.02476445 | 2355.328 | 0.0006 | 2345.735 | 0 | 2345.735 | 2801.625 | 1.297887081 | 0.6489435405 | 7
B0005 | 162 | charge | 4.209697877 | 2446.484 | 1585.14 | 1.508754567 | 29.42301029 | 1956.343 | 1.497 | 1585.14 | 4.948 | 1566.187 | 10430.109 | discharge | 2.632763831 | 2336.234 | 2345.89 | -0.005488621 | 41.06214199 | 2355.578 | 0.0008 | 2345.89 | 0 | 2345.89 | 2802.031 | 1.298073506 | 0.649036753 | 6
B0005 | 163 | charge | 4.208913317 | 2239.297 | 1597.657 | 1.494076853 | 29.34669424 | 1963.141 | 1.496 | 1584.032 | 4.948 | 1551.704 | 10154.094 | discharge | 2.668737118 | 2327.578 | 2298.859 | -2.013868371 | 40.98366326 | 2346.812 | 1.998 | 2298.859 | 0 | 2337.203 | 2793.39 | 1.293463614 | 0.646731807 | 5
B0005 | 164 | charge | 4.209819009 | 2395.828 | 1558.156 | 1.510961683 | 29.39247626 | 1945.328 | 1.498 | 1558.156 | 4.948 | 1534.281 | 10316.906 | discharge | 2.696396338 | 2318.109 | 2299.047 | -2.010255608 | 40.98234243 | 2327.75 | 1.998 | 2299.047 | 0 | 2327.75 | 2793.39 | 1.288003393 | 0.6440016965 | 4
B0005 | 165 | charge | 4.209558826 | 2425.969 | 1558.765 | 1.504952531 | 29.45185268 | 1916.609 | 1.496 | 1558.765 | 4.948 | 1526.656 | 10571.39 | discharge | 2.679483486 | 2316.938 | 2297.969 | -2.01509862 | 41.06375086 | 2336.282 | 1.998 | 2297.969 | 0 | 2326.641 | 2792.485 | 1.287452522 | 0.643726261 | 3
B0005 | 166 | charge | 4.209585025 | 2373.031 | 1560.016 | 1.510318571 | 29.48700719 | 1912.391 | 1.494 | 1573.625 | 4.948 | 1538.313 | 9892.375 | discharge | 2.678713741 | 2355.609 | 2346.047 | -2.01444705 | 41.04702959 | 2365.219 | 1.9982 | 2346.047 | 0 | 2365.219 | 2802.016 | 1.309015364 | 0.654507682 | 2
B0005 | 167 | charge | 4.209714245 | 2470.937 | 1623.078 | 1.50357259 | 29.07271588 | 1948.25 | 1.498 | 1595.953 | 4.948 | 1571.937 | 10212.234 | discharge | 2.65537837 | 2383.953 | 2393.578 | -0.001007728 | 41.0510077 | 2393.578 | 0.0006 | 2393.578 | 0 | 2393.578 | 2820.39 | 1.325079329 | 0.6625396645 | 1