## Sheet1
Battery_id | new_cycle_type | type_C | Voltage_measured_C | Time_Voltage_Measured_C | Current_measured_time_C | Current_measured_C | Temperature_measured_C | Time_temperature_measured_C | Current_C | Time_current_C | Voltage_C | Time_Voltage_C | Charge Total Time | type_D | Voltage_measured_D | Time_voltage_measured_D | Time_current_measured_D | Current_measured_D | Temperature_measured_D | Time_temperature_measured_D | Current_D | Time_current_D | Voltage_D | Time_voltage_D | Discharge Total Time | Capacity | SoH | RUL
B0006 | 1 | charge | 4.204085 | 1421.485 | 771.282 | 1.512465 | 27.35587 | 1058.438 | 1.506 | 771.282 | 4.926 | 765.75 | 7597.875 | discharge | 2.475768 | 3690.234 | 2494.031 | -2.010906 | 30.18373 | 1001.766 | 1.9992 | 1185.641 | 1.653 | 3690.234 | 3690.234 | 2.035338 | 1.017669 | 167
B0006 | 2 | charge | 4.207016 | 3990.797 | 3608.812 | 1.512954 | 29.0338 | 3894.328 | 1.506 | 3608.812 | 4.926 | 3596.406 | 10516 | discharge | 2.351526 | 3672.344 | 3171.766 | -2.006719 | 30.34919 | 1002 | 1.999 | 910.25 | 1.543 | 3672.344 | 3672.344 | 2.02514 | 1.01257 | 166
B0006 | 3 | charge | 4.207291 | 4151.828 | 3604.922 | 1.51151 | 29.14737 | 3852.281 | 1.506 | 3604.922 | 4.926 | 3604.922 | 10484.547 | discharge | 2.44048 | 3651.641 | 1462.781 | -2.00828 | 30.31894 | 1002.156 | 1.999 | 1185.844 | 1.65 | 3651.641 | 3651.641 | 2.013326 | 1.006663 | 165
B0006 | 4 | charge | 4.206716 | 3895.718 | 3546.234 | 1.512001 | 29.07117 | 3841.531 | 0.905 | 4140.625 | 4.926 | 3570.687 | 10397.89 | discharge | 2.479156 | 3631.563 | 3074.688 | -2.008224 | 30.23541 | 1001.922 | 1.999 | 910.078 | 1.69 | 3631.563 | 3631.563 | 2.013285 | 1.006642 | 164
B0006 | 5 | charge | 4.207283 | 4018.39 | 3544.828 | 1.512208 | 28.97061 | 3840.75 | 1.507 | 3544.828 | 4.926 | 3544.828 | 10495.203 | discharge | 2.280188 | 3629.172 | 1277.203 | -2.008439 | 30.15419 | 1001.875 | 1.9992 | 1554.609 | 1.488 | 3629.172 | 3629.172 | 2.000528 | 1.000264 | 163
B0006 | 6 | charge | 4.206905 | 3855.75 | 3547 | 1.515628 | 28.91827 | 3775.375 | 1.506 | 3547 | 4.926 | 3534.781 | 10792.672 | discharge | 2.439284 | 3652.281 | 3469.188 | -2.012083 | 30.12636 | 1001.516 | 1.9992 | 818.297 | 1.659 | 3652.281 | 3652.281 | 2.013899 | 1.00695 | 162
B0006 | 7 | charge | 4.20693 | 3830.828 | 3487.75 | 1.511438 | 29.05288 | 3777.75 | 1.13 | 3871.328 | 4.926 | 3500.453 | 10789.985 | discharge | 2.281207 | 3650.828 | 362.391 | -2.013845 | 30.18498 | 1001.219 | 1.9992 | 909.594 | 1.505 | 3650.828 | 3650.828 | 2.013101 | 1.006551 | 161
B0006 | 8 | charge | 4.207161 | 3910.468 | 3486.937 | 1.511864 | 29.13462 | 3738.359 | 1.201 | 3803.437 | 4.926 | 3512.328 | 10127.562 | discharge | 2.366411 | 3572.453 | 3173.422 | -2.008213 | 30.20101 | 1002.5 | 1.999 | 2688.484 | 1.602 | 3572.453 | 3572.453 | 1.96879 | 0.9843949 | 160
B0006 | 9 | charge | 4.207044 | 3905.266 | 3481.453 | 1.510705 | 29.04976 | 3745.547 | 1.507 | 3481.453 | 4.926 | 3481.453 | 10147.953 | discharge | 2.43602 | 3550.594 | 2977.078 | -2.007428 | 30.13584 | 1002.187 | 1.999 | 1555.219 | 1.664 | 3550.594 | 3550.594 | 1.968166 | 0.9840831 | 159
B0006 | 10 | charge | 4.206745 | 3874.407 | 3426.313 | 1.512268 | 28.99236 | 3703.172 | 0.852 | 4078.782 | 4.926 | 3451.36 | 10162.094 | discharge | 2.186438 | 3551.25 | 3470.047 | -2.009582 | 30.06149 | 1001.907 | 1.999 | 544.485 | 1.411 | 3551.25 | 3551.25 | 1.957231 | 0.9786154 | 158
B0006 | 11 | charge | 4.20701 | 3857.125 | 3423.703 | 1.514162 | 28.92029 | 3674.516 | 0.974 | 3938.828 | 4.926 | 3448.75 | 10119.375 | discharge | 2.340602 | 3530.25 | 3369.375 | -2.009684 | 29.96665 | 1001.641 | 1.9992 | 1555.25 | 1.583 | 3530.25 | 3530.25 | 1.945599 | 0.9727996 | 157
B0006 | 12 | charge | 4.204805 | 3239.11 | 2794.063 | 1.512286 | 29.10869 | 3076.641 | 0.963 | 3311.032 | 4.926 | 2804.704 | 9586.875 | discharge | 2.426302 | 3491.016 | 544.907 | -2.010233 | 30.20981 | 1001.86 | 1.9992 | 1462.313 | 1.659 | 3491.016 | 3491.016 | 1.934751 | 0.9673753 | 156
B0006 | 13 | charge | 4.20696 | 3764.203 | 3361.125 | 1.514249 | 29.15588 | 3611.375 | 1.507 | 3361.125 | 4.926 | 3348.984 | 9952.359 | discharge | 2.47537 | 3470.281 | 727.156 | -2.009351 | 30.22059 | 1001.938 | 1.999 | 2306.016 | 1.704 | 3470.281 | 3470.281 | 1.92328 | 0.96164 | 155
B0006 | 14 | charge | 4.206293 | 3647.781 | 3359.547 | 1.472065 | 29.0623 | 3560.343 | 1.155 | 3673.078 | 4.926 | 3334.859 | 10758.031 | discharge | 2.342365 | 3470 | 818.156 | -2.012055 | 30.07705 | 1001.391 | 1.999 | 1834.687 | 1.59 | 3470 | 3470 | 1.91189 | 0.955945 | 154
B0006 | 15 | charge | 4.206566 | 3738.719 | 3300.75 | 1.513798 | 28.96053 | 3561.86 | 1.507 | 3300.75 | 4.921 | 3277.094 | 9921.75 | discharge | 2.1884 | 3450.297 | 3270.859 | -2.008824 | 29.94649 | 1001.688 | 1.999 | 362.578 | 1.433 | 3450.297 | 3450.297 | 1.901067 | 0.9505334 | 153
B0006 | 16 | charge | 4.206615 | 3765.297 | 3300.125 | 1.513935 | 28.88826 | 3549.766 | 1.507 | 3300.125 | 4.926 | 3300.125 | 10000.25 | discharge | 2.120698 | 3429.407 | 3269.766 | -2.006925 | 29.83941 | 1001.922 | 1.999 | 2021.75 | 1.371 | 3429.407 | 3429.407 | 1.889199 | 0.9445995 | 152
B0006 | 17 | charge | 4.206175 | 3704.609 | 3244.171 | 1.515457 | 28.83062 | 3553.765 | 0.865 | 3874.859 | 4.926 | 3267.671 | 9936.031 | discharge | 2.369981 | 3409.484 | 363.016 | -2.009623 | 29.88622 | 1002.141 | 1.999 | 1185.906 | 1.625 | 3409.484 | 3409.484 | 1.878278 | 0.9391392 | 151
B0006 | 18 | charge | 4.205939 | 3757.938 | 3245.719 | 1.481574 | 28.86847 | 3505.813 | 1.474 | 3245.719 | 4.926 | 3222 | 9989.532 | discharge | 2.247992 | 3390.422 | 362.812 | -2.011327 | 29.93281 | 1002.484 | 1.999 | 1556.172 | 1.524 | 3390.422 | 3390.422 | 1.86757 | 0.9337849 | 150
B0006 | 19 | charge | 4.206072 | 3601.032 | 3184.469 | 1.509962 | 28.91607 | 3489.891 | 1.086 | 3613.453 | 4.926 | 3195.922 | 10158.782 | discharge | 2.411532 | 3370.156 | 3270.594 | -2.012822 | 29.9714 | 1001.797 | 1.999 | 362.922 | 0 | 3390.281 | 3390.281 | 1.867589 | 0.9337946 | 149
B0006 | 20 | charge | 4.205992 | 3567.672 | 3189.25 | 1.481368 | 28.59775 | 3443.609 | 1.474 | 3189.25 | 4.926 | 3166.141 | 10289.312 | discharge | 2.203356 | 3591.734 | 1463.203 | -2.00997 | 29.73739 | 1002.046 | 1.9992 | 2784.296 | 1.445 | 3591.734 | 3591.734 | 1.979627 | 0.9898133 | 148
B0006 | 21 | charge | 4.206737 | 3917.985 | 3494.703 | 1.512825 | 28.99994 | 3770.672 | 1.439 | 3556.406 | 4.932 | 3494.703 | 10283.078 | discharge | 2.358878 | 3552.297 | 3370.828 | -2.011094 | 30.06451 | 1002.156 | 1.999 | 453.703 | 1.619 | 3552.297 | 3552.297 | 1.95755 | 0.978775 | 147
B0006 | 22 | charge | 4.206267 | 3752.562 | 3438.437 | 1.514317 | 28.95477 | 3688.406 | 1.507 | 3438.437 | 4.926 | 3425.953 | 10281.39 | discharge | 2.218673 | 3531.578 | 3370.797 | -2.009001 | 29.72366 | 1002.703 | 1.999 | 545.157 | 1.491 | 3531.578 | 3531.578 | 1.945815 | 0.9729075 | 146
B0006 | 23 | charge | 4.207143 | 3863.594 | 3381.516 | 1.512249 | 28.57388 | 3668.344 | 1.263 | 3630.75 | 4.932 | 3406.031 | 10081.797 | discharge | 2.339723 | 3492.907 | 3174.547 | -2.010089 | 29.41631 | 1002.157 | 1.9988 | 818.907 | 1.607 | 3492.907 | 3492.907 | 1.924246 | 0.9621231 | 145
B0006 | 24 | charge | 4.20643 | 3858.953 | 3318.016 | 1.511588 | 28.3541 | 3615.188 | 0.879 | 3953.828 | 4.932 | 3329.875 | 10797.328 | discharge | 2.399751 | 3511.594 | 818.797 | -2.009108 | 29.29186 | 1002.063 | 1.999 | 818.797 | 1.653 | 3511.594 | 3511.594 | 1.945981 | 0.9729906 | 144
B0006 | 25 | charge | 4.206922 | 3619.25 | 3262.015 | 1.514991 | 28.29238 | 3582.047 | 1.155 | 3631.781 | 4.932 | 3285.547 | 10099.218 | discharge | 2.491411 | 3431.937 | 2881.812 | -2.009962 | 29.23693 | 1002.422 | 1.9988 | 1002.422 | 1.723 | 3431.937 | 3431.937 | 1.901408 | 0.950704 | 143
B0006 | 26 | charge | 4.204812 | 3584.781 | 3264.672 | 1.472584 | 28.21188 | 3535.703 | 1.025 | 3697.25 | 4.932 | 3240.875 | 10078.719 | discharge | 2.13873 | 3410.938 | 3271.344 | -2.008878 | 29.13924 | 1001.204 | 1.999 | 3074.954 | 0 | 3431.125 | 3431.125 | 1.878674 | 0.9393371 | 142
B0006 | 27 | charge | 4.206163 | 3597.359 | 3205.516 | 1.513102 | 28.18175 | 3498.484 | 0.938 | 3761.75 | 4.932 | 3228.563 | 10617.375 | discharge | 2.346064 | 3392.25 | 3272.672 | -2.012251 | 29.07385 | 1002.281 | 1.9988 | 3272.672 | 0 | 3412.406 | 3412.406 | 1.868306 | 0.9341531 | 141
B0006 | 28 | charge | 4.205381 | 3548.563 | 3149.297 | 1.515992 | 28.07595 | 3423.36 | 1.025 | 3635.438 | 4.932 | 3160.422 | 10564.157 | discharge | 2.327338 | 3370.266 | 3270.922 | -2.009823 | 29.03834 | 1001.844 | 1.999 | 3270.922 | 0 | 3390.531 | 3410.688 | 1.856024 | 0.9280122 | 140
B0006 | 29 | charge | 4.205003 | 3526.031 | 3150.453 | 1.483625 | 28.09963 | 3450.859 | 1.477 | 3150.453 | 4.932 | 3127.781 | 10143.984 | discharge | 2.486312 | 3330.265 | 3270.734 | -2.010229 | 29.07759 | 1002.047 | 1.999 | 3270.734 | 0 | 3350.25 | 3410.718 | 1.8452 | 0.9225999 | 139
B0006 | 30 | charge | 4.203252 | 3450.828 | 3094.188 | 1.513575 | 28.15103 | 3400.594 | 1.507 | 3094.188 | 4.932 | 3083.25 | 10790.453 | discharge | 2.292166 | 3372.547 | 3273.156 | -2.009161 | 29.1106 | 1002.078 | 1.999 | 3076.766 | 0 | 3392.719 | 3392.719 | 1.857229 | 0.9286144 | 138
B0006 | 31 | charge | 4.203364 | 3699.938 | 3073.281 | 1.484228 | 28.39475 | 3412.875 | 1.477 | 3073.281 | 4.932 | 3051.235 | 10442.891 | discharge | 2.434301 | 3470.672 | 234.875 | -2.008576 | 29.07076 | 1002.843 | 1.9992 | 1968 | 1.607 | 3470.672 | 3470.672 | 1.924776 | 0.962388 | 137
B0006 | 32 | charge | 4.202121 | 3593.844 | 3217 | 1.514077 | 28.48233 | 3540.312 | 1.507 | 3217 | 4.932 | 3187 | 10113.656 | discharge | 2.47262 | 3394.531 | 3375.156 | -2.010632 | 29.2828 | 1050.094 | 1.999 | 3375.156 | 0 | 3404.344 | 3414.109 | 1.882232 | 0.9411159 | 136
B0006 | 33 | charge | 4.201864 | 3630.375 | 3129.203 | 1.513534 | 28.58711 | 3383.937 | 1.507 | 3129.203 | 4.937 | 3131.734 | 10137.89 | discharge | 2.403422 | 3355.984 | 3327.359 | -2.012837 | 29.21207 | 1031.406 | 1.999 | 3327.359 | 0 | 3365.781 | 3395.219 | 1.855277 | 0.9276383 | 135
B0006 | 34 | charge | 4.202869 | 3627.844 | 3079.438 | 1.514543 | 28.29401 | 3420.5 | 1.507 | 3079.438 | 4.937 | 3071.907 | 10651.657 | discharge | 2.400668 | 3327.594 | 3327.594 | -2.010577 | 28.77274 | 1003.188 | 1.999 | 3327.594 | 0 | 3337.219 | 3386 | 1.839251 | 0.9196254 | 134
B0006 | 35 | charge | 4.202008 | 3337.36 | 3016.985 | 1.512918 | 27.9708 | 3355.172 | 1.507 | 3016.985 | 4.937 | 3024.516 | 10032.485 | discharge | 2.31943 | 3290.484 | 3281 | -2.008579 | 28.80848 | 1003.281 | 1.999 | 3281 | 0 | 3300.125 | 3368.187 | 1.81854 | 0.9092698 | 133
B0006 | 36 | charge | 4.201678 | 3479.344 | 2991.328 | 1.512525 | 28.15879 | 3298.187 | 1.507 | 2991.328 | 4.932 | 2961.312 | 10574.297 | discharge | 2.340173 | 3280.875 | 3280.875 | -2.008814 | 29.24814 | 1003.672 | 1.999 | 3280.875 | 0 | 3290.516 | 3368.266 | 1.813477 | 0.9067385 | 132
B0006 | 37 | charge | 4.201639 | 7261.766 | 2964.563 | 1.492271 | 28.40104 | 3309.954 | 1.481 | 2964.563 | 4.937 | 2956.641 | 10461.735 | discharge | 2.38296 | 3252.063 | 3233 | -2.012802 | 28.86684 | 1012.516 | 1.999 | 3233 | 0 | 3261.735 | 3358.719 | 1.797102 | 0.8985509 | 131
B0006 | 38 | charge | 4.201779 | 6242.125 | 2915.031 | 1.516701 | 28.13223 | 3234.187 | 1.507 | 2915.031 | 4.937 | 2902.406 | 9993.062 | discharge | 2.351856 | 3223.344 | 3233.11 | -0.0002772115 | 28.89047 | 1003.094 | 0.0006 | 3233.11 | 0 | 3233.11 | 3339.5 | 1.781005 | 0.8905023 | 130
B0006 | 39 | charge | 4.201893 | 3290.547 | 2877.594 | 1.488608 | 27.96697 | 3243.687 | 1.507 | 2864.562 | 4.932 | 2839.453 | 10602.281 | discharge | 2.35351 | 3205.484 | 3186.406 | -2.01049 | 28.67145 | 1003.421 | 1.999 | 3186.406 | 0 | 3215.125 | 3331.265 | 1.771013 | 0.8855065 | 129
B0006 | 40 | charge | 4.202092 | 3394.547 | 2827.016 | 1.516364 | 27.75957 | 3121.594 | 1.507 | 2827.016 | 4.937 | 2829.485 | 10667.969 | discharge | 2.394806 | 3185.766 | 3185.766 | -2.01068 | 28.90726 | 1003.281 | 1.999 | 3185.766 | 0 | 3195.469 | 3321.188 | 1.760471 | 0.8802356 | 128
B0006 | 41 | charge | 4.201997 | 3137.031 | 2800.578 | 1.512425 | 28.31512 | 3204.265 | 1.507 | 2800.578 | 4.937 | 2793 | 10504.781 | discharge | 2.441886 | 3167.235 | 3139.125 | -2.008885 | 29.49824 | 1003.157 | 1.9992 | 3139.125 | 0 | 3186.407 | 3321.844 | 1.750291 | 0.8751457 | 127
B0006 | 42 | charge | 4.202078 | 3313.812 | 2789.312 | 1.485468 | 28.75944 | 3147.5 | 1.479 | 2789.312 | 4.937 | 2771.297 | 10246.781 | discharge | 2.391849 | 3147.844 | 3138.515 | -2.010462 | 29.72506 | 1003.203 | 1.999 | 3138.515 | 0 | 3157.359 | 3311.828 | 1.739493 | 0.8697463 | 126
B0006 | 43 | charge | 4.202222 | 3495.734 | 2752.578 | 1.515291 | 28.68191 | 3128.359 | 1.507 | 2752.578 | 4.937 | 2740.156 | 10166.219 | discharge | 2.316615 | 3187.984 | 3168.328 | -2.009734 | 29.36845 | 1000.484 | 1.999 | 3168.328 | 0 | 3207.812 | 3327.391 | 1.754677 | 0.8773383 | 125
B0006 | 44 | charge | 4.201837 | 3229.531 | 2764.969 | 1.488251 | 28.54486 | 3158.562 | 1.482 | 2764.969 | 4.932 | 2729.297 | 10804.922 | discharge | 2.411099 | 3196.234 | 3186.671 | -2.009057 | 29.15835 | 1003.296 | 1.999 | 3186.671 | 0 | 3205.937 | 3312.078 | 1.765939 | 0.8829695 | 124
B0006 | 45 | charge | 4.201768 | 3250.203 | 2777.625 | 1.515256 | 28.22759 | 3209.907 | 1.507 | 2777.625 | 4.937 | 2767.657 | 10758.985 | discharge | 2.451013 | 3138.812 | 3138.812 | -2.010685 | 28.95939 | 1002.812 | 1.999 | 3138.812 | 0 | 3148.359 | 3293.172 | 1.733789 | 0.8668944 | 123
B0006 | 46 | charge | 4.202026 | 3085.781 | 2702.609 | 1.513554 | 28.06711 | 3152.718 | 1.507 | 2702.609 | 4.932 | 2682.531 | 10317.515 | discharge | 2.471216 | 3101.687 | 3092.328 | -2.009335 | 28.84014 | 1012.015 | 1.999 | 3092.328 | 0 | 3111.25 | 3275.328 | 1.713326 | 0.856663 | 122
B0006 | 47 | charge | 4.201732 | 2973.656 | 2666.453 | 1.479441 | 28.06713 | 3096.14 | 1.473 | 2666.453 | 4.932 | 2633.422 | 10805.734 | discharge | 2.470969 | 3082.062 | 3091.578 | -0.0005460112 | 28.91497 | 1003.187 | 0.0006 | 3091.578 | 0 | 3091.578 | 3265.016 | 1.702408 | 0.8512039 | 121
B0006 | 48 | charge | 4.201936 | 2956.5 | 2666.157 | 1.51449 | 28.57696 | 2997.235 | 1.507 | 2666.157 | 4.926 | 2638.61 | 9946.391 | discharge | 2.428802 | 3299.609 | 3280.656 | -2.006883 | 31.51769 | 1003.391 | 1.9992 | 797.375 | 0 | 3309.312 | 3328.937 | 1.823719 | 0.9118597 | 120
B0006 | 49 | charge | 4.20198 | 3369.282 | 3067.11 | 1.516062 | 30.70897 | 3357.844 | 1.507 | 3067.11 | 4.937 | 3067.11 | 10063.547 | discharge | 2.355143 | 3271.344 | 3280.953 | -0.0007113906 | 30.68275 | 1012.438 | 0.0008 | 3280.953 | 0 | 3280.953 | 3329.266 | 1.808128 | 0.9040642 | 119
B0006 | 50 | charge | 4.201868 | 6283.532 | 2941.344 | 1.51538 | 30.1067 | 3296.703 | 1.507 | 2941.344 | 4.937 | 2928.719 | 10376.172 | discharge | 2.365934 | 3214.579 | 3186.016 | -2.009906 | 29.90332 | 1012.797 | 1.999 | 3186.016 | 0 | 3224.266 | 3301.579 | 1.775761 | 0.8878805 | 118
B0006 | 51 | charge | 4.201968 | 3353.703 | 2841.375 | 1.513266 | 29.36337 | 3265.703 | 1.507 | 2841.375 | 4.937 | 2833.766 | 9756.859 | discharge | 2.348196 | 3158.156 | 3139.469 | -2.010065 | 29.68778 | 1003.219 | 1.999 | 3139.469 | 0 | 3167.906 | 3283.563 | 1.744741 | 0.8723705 | 117
B0006 | 52 | charge | 4.202089 | 3273.515 | 2778.015 | 1.48237 | 29.05311 | 3147.718 | 1.471 | 2778.015 | 4.932 | 2742.468 | 10610.906 | discharge | 2.469459 | 3130.297 | 3139.781 | -0.00167004 | 29.48209 | 1003.625 | 0.0006 | 3139.781 | 0 | 3139.781 | 3275.125 | 1.729207 | 0.8646035 | 116
B0006 | 53 | charge | 4.202033 | 3051.625 | 2703.719 | 1.514233 | 28.82461 | 3100.422 | 1.507 | 2703.719 | 4.937 | 2703.719 | 9978.078 | discharge | 2.466672 | 3092.312 | 3092.312 | -2.01096 | 29.57478 | 1003 | 1.999 | 3092.312 | 0 | 3111.312 | 3265.656 | 1.708109 | 0.8540543 | 115
B0006 | 54 | charge | 4.202965 | 3253.187 | 2664.719 | 1.512215 | 29.04334 | 3054.953 | 1.507 | 2664.719 | 4.937 | 2659.672 | 10246.984 | discharge | 2.448293 | 3073.171 | 3045.062 | -2.008762 | 29.90005 | 1002.781 | 1.999 | 3045.062 | 0 | 3082.703 | 3266.093 | 1.697595 | 0.8487977 | 114
B0006 | 55 | charge | 4.201745 | 2946.281 | 2625.485 | 1.514162 | 29.04152 | 3077.125 | 1.506 | 2625.485 | 4.932 | 2602.781 | 10437.047 | discharge | 2.474522 | 3045.657 | 3045.657 | -2.009776 | 29.75676 | 1003.141 | 1.999 | 3045.657 | 0 | 3055.157 | 3257.594 | 1.682063 | 0.8410317 | 113
B0006 | 56 | charge | 4.201954 | 3067.891 | 2577.844 | 1.514671 | 28.95477 | 2936.047 | 1.507 | 2577.844 | 4.937 | 2567.75 | 10805.828 | discharge | 2.469128 | 3026.656 | 2998.578 | -2.011248 | 29.69391 | 1003.062 | 1.999 | 2998.578 | 0 | 3045.781 | 3248.593 | 1.671477 | 0.8357384 | 112
B0006 | 57 | charge | 4.201865 | 2891.187 | 2538.593 | 1.511792 | 28.82776 | 2961.672 | 1.507 | 2538.593 | 4.937 | 2531.031 | 10805.375 | discharge | 2.417717 | 3007.453 | 2998.047 | -2.010068 | 29.6173 | 1002.672 | 1.999 | 2998.047 | 0 | 3017 | 3238.766 | 1.660759 | 0.8303796 | 111
B0006 | 58 | charge | 4.201671 | 2858.796 | 2501.421 | 1.511572 | 28.78689 | 2929.468 | 1.507 | 2501.421 | 4.937 | 2483.734 | 10685.968 | discharge | 2.377513 | 2989.578 | 2999.093 | -0.001194121 | 29.79461 | 1003.484 | 0.0006 | 2999.093 | 0 | 2999.093 | 3240.14 | 1.651121 | 0.8255605 | 110
B0006 | 59 | charge | 4.201839 | 2842.781 | 2488.875 | 1.481555 | 29.20708 | 2970.281 | 1.474 | 2488.875 | 4.937 | 2453.14 | 10588.64 | discharge | 2.443724 | 2970.203 | 2951.453 | -2.009101 | 30.16963 | 1002.796 | 1.9992 | 2951.453 | 0 | 2979.671 | 3230.109 | 1.640135 | 0.8200675 | 109
B0006 | 60 | charge | 4.202696 | 3062.547 | 2450.015 | 1.512464 | 29.18554 | 2889.922 | 1.507 | 2450.015 | 4.937 | 2412.547 | 10736.094 | discharge | 2.432428 | 2950.828 | 2950.828 | -2.010542 | 30.14529 | 1002.937 | 1.999 | 2950.828 | 0 | 2969.781 | 3229.781 | 1.6292 | 0.8146 | 108
B0006 | 61 | charge | 4.202049 | 5998.484 | 2415.219 | 1.483525 | 29.09456 | 2845.687 | 1.477 | 2415.219 | 4.937 | 2392.203 | 9790.859 | discharge | 2.494086 | 2914.406 | 2905.031 | -2.015414 | 30.06753 | 1003.375 | 1.999 | 2905.031 | 0 | 2923.922 | 3212.469 | 1.60885 | 0.8044248 | 107
B0006 | 62 | charge | 4.202635 | 2863.812 | 2363.437 | 1.513609 | 28.97207 | 2882.75 | 1.507 | 2363.437 | 4.937 | 2343.25 | 10274.359 | discharge | 2.382347 | 2904.875 | 2904.875 | -2.009524 | 29.87167 | 1002.969 | 1.999 | 2904.875 | 0 | 2914.422 | 3213.219 | 1.603524 | 0.8017622 | 106
B0006 | 63 | charge | 4.201923 | 2882.625 | 2325.375 | 1.512839 | 28.84941 | 2763.172 | 1.506 | 2325.375 | 4.937 | 2310.219 | 10711.063 | discharge | 2.406668 | 2895.641 | 2905.203 | -0.0001506779 | 30.17272 | 1003.11 | 0.0008 | 2905.203 | 0 | 2905.203 | 3203.578 | 1.598971 | 0.7994856 | 105
B0006 | 64 | charge | 4.201932 | 2936.593 | 2312.578 | 1.514897 | 29.32911 | 2792.796 | 1.507 | 2312.578 | 4.937 | 2282.39 | 10806.015 | discharge | 2.420414 | 2876.938 | 2858.234 | -2.010813 | 29.95461 | 1031.203 | 1.999 | 2858.234 | 0 | 2886.484 | 3195.125 | 1.587627 | 0.7938137 | 104
B0006 | 65 | charge | 4.202082 | 2873.641 | 2288.125 | 1.51237 | 29.17604 | 2751.625 | 1.507 | 2288.125 | 4.937 | 2270.625 | 10481.047 | discharge | 2.450785 | 2867.953 | 2858.61 | -2.009793 | 30.1755 | 1003.485 | 1.999 | 2858.61 | 0 | 2877.422 | 3195.313 | 1.582972 | 0.791486 | 103
B0006 | 66 | charge | 4.201819 | 5942.375 | 2249.813 | 1.51197 | 29.06181 | 2726.531 | 1.507 | 2249.813 | 4.937 | 2219.703 | 10153.36 | discharge | 2.393033 | 2839.766 | 2811.704 | -2.011175 | 30.08206 | 1003.657 | 1.999 | 2811.704 | 0 | 2849.25 | 3186.297 | 1.567138 | 0.7835688 | 102
B0006 | 67 | charge | 4.201981 | 2812.437 | 2211.812 | 1.514034 | 28.90266 | 2714.921 | 1.507 | 2211.812 | 4.937 | 2191.796 | 10662.468 | discharge | 2.3939 | 2829.485 | 2810.766 | -2.012272 | 29.98172 | 1003.032 | 1.999 | 2810.766 | 0 | 2848.579 | 3176.438 | 1.561345 | 0.7806723 | 101
B0006 | 68 | charge | 4.202659 | 2849.36 | 2174.25 | 1.516507 | 28.8377 | 2660.407 | 1.507 | 2174.25 | 4.942 | 2179.235 | 10494.625 | discharge | 2.437329 | 2811.156 | 2811.156 | -2.012085 | 30.04614 | 1003.171 | 1.999 | 2811.156 | 0 | 2820.656 | 3167.593 | 1.551171 | 0.7755856 | 100
B0006 | 69 | charge | 4.201648 | 2544.172 | 2151.156 | 1.487334 | 28.87949 | 2623.078 | 1.481 | 2151.156 | 4.942 | 2143.234 | 10467.75 | discharge | 2.370533 | 2801.594 | 2811.109 | -0.00293211 | 30.14451 | 1003.078 | 0.0006 | 2811.109 | 0 | 2811.109 | 3167.719 | 1.540674 | 0.7703371 | 99
B0006 | 70 | charge | 4.201932 | 5938.625 | 2123.984 | 1.514242 | 28.95038 | 2690.719 | 1.507 | 2123.984 | 4.942 | 2123.984 | 9904.406 | discharge | 2.351295 | 2773.969 | 2764.563 | -2.012013 | 30.22743 | 1003.328 | 1.999 | 2764.563 | 0 | 2783.469 | 3159.078 | 1.525314 | 0.7626569 | 98
B0006 | 71 | charge | 4.201986 | 2630.515 | 2099.046 | 1.5125 | 28.93263 | 2627.75 | 1.507 | 2099.046 | 4.942 | 2099.046 | 10805.656 | discharge | 2.436846 | 2773.36 | 2764 | -2.008783 | 30.20408 | 1003.094 | 1.999 | 2764 | 0 | 2792.454 | 3148.829 | 1.530157 | 0.7650785 | 97
B0006 | 72 | charge | 4.201882 | 2438.344 | 2060.703 | 1.512289 | 28.90808 | 2601.765 | 1.507 | 2060.703 | 4.937 | 2040.515 | 10777.328 | discharge | 2.390305 | 2763.454 | 2763.454 | -2.009837 | 30.23127 | 1003.125 | 1.999 | 2763.454 | 0 | 2772.954 | 3149.094 | 1.524657 | 0.7623283 | 96
B0006 | 73 | charge | 4.201621 | 7080.094 | 2034.969 | 1.511842 | 28.89162 | 2533.188 | 1.506 | 2034.969 | 4.942 | 2040.016 | 10745.86 | discharge | 2.489216 | 2745.281 | 2717.188 | -2.011203 | 30.27146 | 1003 | 1.999 | 2717.188 | 0 | 2754.844 | 3140.547 | 1.514549 | 0.7572746 | 95
B0006 | 74 | charge | 4.201757 | 2464.25 | 2011.781 | 1.479389 | 28.90689 | 2506.891 | 1.473 | 2011.781 | 4.942 | 2006.375 | 10806.781 | discharge | 2.450611 | 2736.265 | 2717.547 | -2.009078 | 30.28984 | 1003.375 | 1.999 | 2717.547 | 0 | 2745.797 | 3131.625 | 1.509392 | 0.7546958 | 94
B0006 | 75 | charge | 4.201864 | 2397.016 | 1986.172 | 1.513314 | 28.865 | 2537.36 | 1.506 | 1986.172 | 4.942 | 1986.172 | 10806.594 | discharge | 2.411195 | 2726.5 | 2717.141 | -2.010859 | 30.29068 | 1003.453 | 1.999 | 2717.141 | 0 | 2735.985 | 3121.907 | 1.503997 | 0.7519987 | 93
B0006 | 76 | charge | 4.20177 | 7067.11 | 1961.125 | 1.512292 | 28.79786 | 2467.516 | 1.507 | 1961.125 | 4.937 | 1938.344 | 10429.547 | discharge | 2.460914 | 2707.781 | 2717.281 | 0.0008665029 | 30.26816 | 1002.968 | 0.0006 | 2717.281 | 0 | 2717.281 | 3122.125 | 1.49352 | 0.7467601 | 92
B0006 | 77 | charge | 4.20175 | 2316.297 | 1923.125 | 1.51469 | 28.74081 | 2490.281 | 1.506 | 1923.125 | 4.937 | 1900.469 | 10807.094 | discharge | 2.37842 | 2707.047 | 2716.563 | -0.002628253 | 30.34263 | 1003.016 | 0.0006 | 2716.563 | 0 | 2716.563 | 3121.672 | 1.487632 | 0.7438162 | 91
B0006 | 78 | charge | 4.201796 | 5865.453 | 1810.344 | 1.513972 | 29.03089 | 2429.516 | 1.507 | 1810.344 | 4.942 | 1780.297 | 10719.016 | discharge | 2.38447 | 2783.094 | 2764.297 | -2.010501 | 30.81578 | 1003.297 | 1.999 | 2764.297 | 0 | 2792.61 | 3120.86 | 1.530288 | 0.7651438 | 90
B0006 | 79 | charge | 4.201927 | 2438.234 | 2010.375 | 1.51498 | 29.11199 | 2552.109 | 1.507 | 2010.375 | 4.937 | 1990.39 | 10806.437 | discharge | 2.44864 | 2727.11 | 2717.656 | -2.011009 | 30.36067 | 1003.141 | 1.9988 | 2717.656 | 0 | 2736.641 | 3103.828 | 1.504076 | 0.752038 | 89
B0006 | 80 | charge | 4.20211 | 2545.109 | 1924.265 | 1.488345 | 28.54802 | 2507.031 | 1.478 | 1924.265 | 4.937 | 1903.922 | 10805.265 | discharge | 2.36287 | 2708.844 | 2718.407 | -0.00106766 | 30.13736 | 1003.219 | 0.0006 | 2718.407 | 0 | 2718.407 | 3095.094 | 1.488759 | 0.7443797 | 88
B0006 | 81 | charge | 4.201719 | 2451.812 | 1885.781 | 1.48797 | 28.44054 | 2389.406 | 1.482 | 1885.781 | 4.937 | 1847.812 | 10208.062 | discharge | 2.479713 | 2680.422 | 2671.047 | -2.009869 | 30.29416 | 1003.5 | 1.999 | 2671.047 | 0 | 2690 | 3095.781 | 1.478278 | 0.739139 | 87
B0006 | 82 | charge | 4.201927 | 2259.844 | 1848.453 | 1.514656 | 28.73984 | 2400.578 | 1.507 | 1848.453 | 4.937 | 1825.719 | 10807.219 | discharge | 2.46099 | 2679.859 | 2670.531 | -2.010573 | 30.80518 | 1003.266 | 1.9992 | 2670.531 | 0 | 2689.328 | 3094.328 | 1.47846 | 0.73923 | 86
B0006 | 83 | charge | 4.201876 | 2293.906 | 1847.172 | 1.513914 | 29.32381 | 2425.094 | 1.507 | 1847.172 | 4.942 | 1849.641 | 10805.906 | discharge | 2.479451 | 2671.203 | 2671.203 | -2.010818 | 31.09431 | 1003.469 | 1.999 | 2671.203 | 0 | 2690.203 | 3086.531 | 1.473215 | 0.7366074 | 85
B0006 | 84 | charge | 4.201796 | 7034.094 | 1833.641 | 1.511105 | 29.28336 | 2391.187 | 1.507 | 1833.641 | 4.937 | 1810.922 | 10655.937 | discharge | 2.421514 | 2660.891 | 2670.328 | -0.001557007 | 31.01451 | 1003.078 | 0.0006 | 2670.328 | 0 | 2670.328 | 3085.625 | 1.467516 | 0.7337582 | 84
B0006 | 85 | charge | 4.201801 | 2211.047 | 1810.422 | 1.481687 | 29.1448 | 2393.859 | 1.477 | 1810.422 | 4.937 | 1782.312 | 10117.172 | discharge | 2.392799 | 2642.062 | 2623.281 | -2.011938 | 30.83641 | 1002.937 | 1.9988 | 2623.281 | 0 | 2651.578 | 3067.203 | 1.451629 | 0.7258146 | 83
B0006 | 86 | charge | 4.201612 | 2209.735 | 1772.797 | 1.481686 | 28.78411 | 2326.969 | 1.477 | 1772.797 | 4.937 | 1749.735 | 10805.86 | discharge | 2.410475 | 2633.375 | 2623.969 | -2.009244 | 30.61266 | 1003.5 | 1.999 | 2623.969 | 0 | 2642.938 | 3058.157 | 1.451924 | 0.7259619 | 82
B0006 | 87 | charge | 4.201715 | 2381.625 | 1733.859 | 1.513645 | 28.67948 | 2248.843 | 1.507 | 1733.859 | 4.937 | 1713.734 | 10806.328 | discharge | 2.491533 | 2624.218 | 2624.218 | -2.009581 | 30.90649 | 1003.562 | 1.9992 | 2624.218 | 0 | 2633.734 | 3058.812 | 1.447148 | 0.7235742 | 81
B0006 | 88 | charge | 4.201893 | 2383.765 | 1735.875 | 1.514648 | 29.19581 | 2305.281 | 1.507 | 1735.875 | 4.942 | 1738.39 | 10744.828 | discharge | 2.444862 | 2623.859 | 2623.859 | -2.012302 | 31.22228 | 1003.344 | 1.999 | 2623.859 | 0 | 2633.359 | 3058.578 | 1.446854 | 0.7234269 | 80
B0006 | 89 | charge | 4.201798 | 2387.875 | 1733.641 | 1.514801 | 29.37305 | 2325.578 | 1.507 | 1733.641 | 4.942 | 1733.641 | 10804.797 | discharge | 2.484076 | 2614.609 | 2624.14 | -0.001686039 | 31.29596 | 1002.906 | 0.0006 | 2624.14 | 0 | 2624.14 | 3049.328 | 1.441674 | 0.7208371 | 79
B0006 | 90 | charge | 4.201775 | 2558.281 | 1848.016 | 1.514247 | 29.14753 | 2463.5 | 0.894 | 2681.391 | 4.937 | 1827.906 | 10802.578 | discharge | 2.482067 | 2801.844 | 2811.422 | -0.0006487656 | 31.06795 | 1003.312 | 0.0006 | 2811.422 | 0 | 2811.422 | 3082.937 | 1.54639 | 0.7731951 | 78
B0006 | 91 | charge | 4.201674 | 2438.188 | 2009.172 | 1.513578 | 29.81883 | 2554.844 | 1.507 | 2009.172 | 4.937 | 1996.547 | 10544.453 | discharge | 2.452449 | 2745.687 | 2717.609 | -2.011437 | 31.15249 | 1003.156 | 1.999 | 2717.609 | 0 | 2755.203 | 3074.266 | 1.514706 | 0.7573528 | 77
B0006 | 92 | charge | 4.201831 | 2357.406 | 1935.687 | 1.513085 | 29.65511 | 2503.844 | 1.507 | 1935.687 | 4.937 | 1910.469 | 10701.125 | discharge | 2.419849 | 2717.609 | 2717.609 | -2.009243 | 30.9864 | 1003.078 | 1.999 | 2717.609 | 0 | 2727.078 | 3066 | 1.498979 | 0.7494893 | 76
B0006 | 93 | charge | 4.201992 | 5941.969 | 1871.625 | 1.515741 | 29.39031 | 2468.625 | 1.507 | 1871.625 | 4.937 | 1859.063 | 10805.813 | discharge | 2.470682 | 2689.015 | 2670.312 | -2.012258 | 30.88428 | 1003.125 | 1.999 | 2670.312 | 0 | 2707.968 | 3056.437 | 1.483111 | 0.7415555 | 75
B0006 | 94 | charge | 4.201884 | 2288.047 | 1822.375 | 1.512951 | 29.20548 | 2437.156 | 1.507 | 1822.375 | 4.937 | 1794.61 | 10693.438 | discharge | 2.41376 | 2670.844 | 2670.844 | -2.01005 | 30.83506 | 1003.219 | 1.999 | 2670.844 | 0 | 2680.359 | 3048.219 | 1.472966 | 0.7364832 | 74
B0006 | 95 | charge | 4.20197 | 2223.172 | 1785.437 | 1.515379 | 29.15322 | 2440.25 | 1.507 | 1785.437 | 4.937 | 1760.312 | 10708.406 | discharge | 2.45625 | 2652.343 | 2624.359 | -2.009893 | 30.94128 | 1003.531 | 1.999 | 2624.359 | 0 | 2661.859 | 3039.218 | 1.46276 | 0.7313802 | 73
B0006 | 96 | charge | 4.201695 | 2194.141 | 1759.609 | 1.510421 | 29.22524 | 2351.594 | 1.507 | 1759.609 | 4.942 | 1757.109 | 10805.297 | discharge | 2.401795 | 2642.25 | 2623.484 | -2.010692 | 31.00291 | 1003.187 | 1.999 | 2623.484 | 0 | 2661.281 | 3039.047 | 1.451836 | 0.7259182 | 72
B0006 | 97 | charge | 4.201772 | 5885.063 | 1722.406 | 1.514052 | 29.21581 | 2367.047 | 1.507 | 1734.922 | 4.937 | 1704.906 | 10363.61 | discharge | 2.408769 | 2624.188 | 2624.188 | -2.011538 | 31.06315 | 1003.625 | 1.999 | 2624.188 | 0 | 2643.219 | 3030.375 | 1.446867 | 0.7234335 | 71
B0006 | 98 | charge | 4.201969 | 6983.86 | 1709.172 | 1.514382 | 29.22328 | 2310.829 | 1.507 | 1709.172 | 4.937 | 1694.047 | 10805.094 | discharge | 2.430812 | 2614.297 | 2623.813 | -0.001606885 | 31.10547 | 1002.75 | 0.0008 | 2623.813 | 0 | 2633.391 | 3021 | 1.44138 | 0.7206902 | 70
B0006 | 99 | charge | 4.201897 | 2400.062 | 1684.203 | 1.511253 | 29.23187 | 2332.234 | 1.507 | 1684.203 | 4.937 | 1671.593 | 10805.5 | discharge | 2.398886 | 2605.531 | 2577.421 | -2.00878 | 31.17445 | 1003.093 | 1.9988 | 2577.421 | 0 | 2615.031 | 3021.75 | 1.431211 | 0.7156054 | 69
B0006 | 100 | charge | 4.201709 | 2360.016 | 1670.953 | 1.514636 | 29.2726 | 2330.157 | 1.507 | 1670.953 | 4.937 | 1643.219 | 10806.844 | discharge | 2.381438 | 2596.281 | 2577.609 | -2.010273 | 31.20315 | 1003.156 | 1.999 | 2577.609 | 0 | 2624.797 | 3012.265 | 1.426025 | 0.7130124 | 68
B0006 | 101 | charge | 4.201968 | 2261.672 | 1659.344 | 1.48808 | 29.24186 | 2269.719 | 1.507 | 1646.375 | 4.942 | 1641.438 | 10367.906 | discharge | 2.459885 | 2576.906 | 2576.906 | -2.008608 | 31.22467 | 1003.438 | 1.999 | 2576.906 | 0 | 2586.453 | 3002.641 | 1.420488 | 0.7102438 | 67
B0006 | 102 | charge | 4.201778 | 2331.609 | 1622.094 | 1.515299 | 29.20399 | 2215.094 | 0.929 | 2452 | 4.937 | 1614.531 | 10806.719 | discharge | 2.400729 | 2586.344 | 2576.953 | -2.010618 | 31.452 | 1003.313 | 1.9992 | 2576.953 | 0 | 2595.875 | 3012 | 1.420701 | 0.7103503 | 66
B0006 | 103 | charge | 4.201694 | 6938.937 | 1595.468 | 1.510409 | 29.53005 | 2360.031 | 1.507 | 1595.468 | 4.942 | 1570.281 | 10043.172 | discharge | 2.472831 | 2633.266 | 2623.907 | -2.008509 | 31.88345 | 1003.516 | 1.999 | 2623.907 | 0 | 2642.735 | 3020.11 | 1.452256 | 0.7261279 | 65
B0006 | 104 | charge | 4.201799 | 2206.375 | 1733.297 | 1.485207 | 30.00314 | 2336.531 | 1.478 | 1733.297 | 4.937 | 1710.437 | 10569.812 | discharge | 2.467319 | 2596.422 | 2577.672 | -2.010361 | 31.7927 | 1003.266 | 1.999 | 2577.672 | 0 | 2605.86 | 3002.172 | 1.431558 | 0.7157788 | 64
B0006 | 105 | charge | 4.202607 | 2517.172 | 1670.875 | 1.487318 | 29.80818 | 2256.609 | 1.481 | 1670.875 | 4.942 | 1665.562 | 9917.203 | discharge | 2.369246 | 2576.422 | 2576.422 | -2.009506 | 31.69857 | 1002.828 | 1.999 | 2576.422 | 0 | 2585.985 | 2992.703 | 1.415016 | 0.7075079 | 63
B0006 | 106 | charge | 4.201772 | 2070.547 | 1633.75 | 1.512818 | 29.64274 | 2281.86 | 1.507 | 1633.75 | 4.937 | 1623.86 | 10317.406 | discharge | 2.448262 | 2558.031 | 2529.875 | -2.010392 | 31.56007 | 1003 | 1.999 | 2529.875 | 0 | 2567.515 | 2964.468 | 1.409731 | 0.7048656 | 62
B0006 | 107 | charge | 4.202961 | 2466.453 | 1583.875 | 1.511323 | 29.42423 | 2170.953 | 1.507 | 1583.875 | 4.942 | 1591.437 | 10806.109 | discharge | 2.459863 | 2548.235 | 2529.485 | -2.009379 | 31.58644 | 1002.422 | 1.9992 | 2529.485 | 0 | 2557.719 | 2983.375 | 1.404917 | 0.7024587 | 61
B0006 | 108 | charge | 4.201757 | 2289.546 | 1572.218 | 1.479649 | 29.52818 | 2151.515 | 0.892 | 2472.578 | 4.937 | 1546.609 | 10041.921 | discharge | 2.49787 | 2531.016 | 2531.016 | -2.009627 | 31.9 | 1003.703 | 1.9992 | 2531.016 | 0 | 2549.938 | 2975.297 | 1.395164 | 0.6975821 | 60
B0006 | 109 | charge | 4.201859 | 2000.828 | 1572.14 | 1.480532 | 29.84144 | 2148.39 | 1.478 | 1572.14 | 4.937 | 1549.078 | 10719.281 | discharge | 2.472237 | 2530.453 | 2530.453 | -2.010979 | 32.05349 | 1003.469 | 1.999 | 2530.453 | 0 | 2539.938 | 2974.985 | 1.394534 | 0.6972672 | 59
B0006 | 110 | charge | 4.202267 | 2268.25 | 1545.828 | 1.512552 | 29.81402 | 2211.438 | 1.507 | 1545.828 | 4.942 | 1543.297 | 10804.719 | discharge | 2.427875 | 2521.172 | 2530.704 | -0.00155037 | 31.85828 | 1003.282 | 0.0008 | 2530.704 | 0 | 2530.704 | 2966.25 | 1.389317 | 0.6946586 | 58
B0006 | 111 | charge | 4.201769 | 2184.078 | 1507.797 | 1.512961 | 29.43244 | 2165.203 | 1.507 | 1507.797 | 4.937 | 1480.25 | 10805.687 | discharge | 2.427591 | 2511.062 | 2482.937 | -2.007882 | 31.72969 | 1002.937 | 1.999 | 2482.937 | 0 | 2520.593 | 2956.359 | 1.383838 | 0.691919 | 57
B0006 | 112 | charge | 4.201626 | 1947.187 | 1495.25 | 1.511351 | 29.52638 | 2073.781 | 1.507 | 1495.25 | 4.942 | 1487.687 | 10011.406 | discharge | 2.373379 | 2501.719 | 2483 | -2.009893 | 31.99627 | 1002.829 | 1.9992 | 2483 | 0 | 2520.782 | 2956.344 | 1.373681 | 0.6868407 | 56
B0006 | 113 | charge | 4.201786 | 1952.719 | 1495.625 | 1.511345 | 29.78578 | 2131.141 | 1.507 | 1495.625 | 4.942 | 1498.156 | 10806.625 | discharge | 2.42486 | 2501.703 | 2482.984 | -2.009048 | 32.26113 | 1003.031 | 1.999 | 2482.984 | 0 | 2511.281 | 2956.406 | 1.378606 | 0.689303 | 55
B0006 | 114 | charge | 4.201827 | 1971.735 | 1495.719 | 1.483455 | 29.93802 | 2093.563 | 1.477 | 1495.719 | 4.937 | 1472.875 | 10805.563 | discharge | 2.426963 | 2493.141 | 2483.797 | -2.012238 | 32.14832 | 1003.453 | 1.999 | 2483.797 | 0 | 2502.672 | 2947.266 | 1.37376 | 0.68688 | 54
B0006 | 115 | charge | 4.202055 | 1949.422 | 1470.734 | 1.51317 | 29.71578 | 2093.125 | 1.507 | 1470.734 | 4.937 | 1445.781 | 10807.219 | discharge | 2.417288 | 2483.344 | 2483.344 | -2.009311 | 31.98297 | 1003.125 | 1.999 | 2483.344 | 0 | 2492.906 | 2937.984 | 1.368258 | 0.684129 | 53
B0006 | 116 | charge | 4.202075 | 1929.375 | 1446.016 | 1.513722 | 29.46687 | 2102.75 | 1.506 | 1446.016 | 4.937 | 1425.906 | 10805.547 | discharge | 2.418509 | 2474.11 | 2483.625 | -0.004167667 | 31.8355 | 1003.531 | 0.0006 | 2483.625 | 0 | 2483.625 | 2929.125 | 1.363302 | 0.6816512 | 52
B0006 | 117 | charge | 4.201912 | 5686.484 | 1419.5 | 1.514662 | 29.44904 | 2094.187 | 1.507 | 1419.5 | 4.937 | 1399.484 | 10510.453 | discharge | 2.480937 | 2464.532 | 2436.454 | -2.013433 | 32.09695 | 1003.157 | 1.9992 | 2436.454 | 0 | 2483.704 | 2928.454 | 1.358097 | 0.6790483 | 51
B0006 | 118 | charge | 4.20183 | 2155.391 | 1432.766 | 1.5159 | 29.80186 | 2065.969 | 1.507 | 1432.766 | 4.942 | 1417.641 | 10202.781 | discharge | 2.407821 | 2465.047 | 2436.906 | -2.010471 | 32.46446 | 1003.562 | 1.9992 | 2436.906 | 0 | 2484.125 | 2929.375 | 1.353269 | 0.6766345 | 50
B0006 | 119 | charge | 4.20166 | 1915.875 | 1445.016 | 1.482967 | 30.13644 | 2040.609 | 1.475 | 1445.016 | 4.937 | 1416.922 | 10140.859 | discharge | 2.433235 | 2511.438 | 2483.36 | -2.010345 | 32.20898 | 1003.156 | 1.9992 | 2483.36 | 0 | 2520.969 | 2946.031 | 1.384161 | 0.6920803 | 49
B0006 | 120 | charge | 4.201835 | 2049.125 | 1546.812 | 1.513838 | 29.9046 | 2227.797 | 1.507 | 1546.812 | 4.942 | 1544.328 | 10340.672 | discharge | 2.440823 | 2548.859 | 2530.125 | -2.007696 | 32.32782 | 1003.109 | 1.9992 | 2530.125 | 0 | 2558.422 | 2955.438 | 1.405147 | 0.7025734 | 48
B0006 | 121 | charge | 4.201909 | 5704.469 | 1558.188 | 1.51249 | 30.09638 | 2152.688 | 0.93 | 2418.36 | 4.937 | 1545.578 | 10700.063 | discharge | 2.396078 | 2511.531 | 2483.375 | -2.010642 | 32.11306 | 1003.406 | 1.999 | 2483.375 | 0 | 2521.078 | 2937.625 | 1.378719 | 0.6893595 | 47
B0006 | 122 | charge | 4.201653 | 1978.375 | 1495.141 | 1.481532 | 29.63343 | 2116.406 | 1.478 | 1495.141 | 4.937 | 1472.125 | 10628.938 | discharge | 2.449307 | 2483.532 | 2483.532 | -2.009737 | 31.86132 | 1003.36 | 1.999 | 2483.532 | 0 | 2493.094 | 2929.078 | 1.368266 | 0.6841329 | 46
B0006 | 123 | charge | 4.202117 | 1935.047 | 1444.328 | 1.515243 | 29.36232 | 2045.922 | 1.507 | 1444.328 | 4.937 | 1424.156 | 10807.109 | discharge | 2.384185 | 2473.219 | 2482.75 | -0.002155935 | 31.81958 | 1002.86 | 0.0006 | 2482.75 | 0 | 2492.313 | 2918.375 | 1.357315 | 0.6786576 | 45
B0006 | 124 | charge | 4.201755 | 6745.593 | 1419.562 | 1.513853 | 29.30429 | 2061.75 | 1.507 | 1419.562 | 4.937 | 1399.375 | 10722.515 | discharge | 2.444076 | 2455.5 | 2436.734 | -2.009802 | 31.83277 | 1003.547 | 1.999 | 2436.734 | 0 | 2465.031 | 2919.812 | 1.352493 | 0.6762467 | 44
B0006 | 125 | charge | 4.201783 | 5627.672 | 1395.609 | 1.516217 | 29.26647 | 2077.656 | 1.507 | 1395.609 | 4.937 | 1385.515 | 10772.969 | discharge | 2.429601 | 2446.078 | 2436.719 | -2.011931 | 31.83658 | 1003.61 | 1.999 | 2436.719 | 0 | 2455.641 | 2900.422 | 1.34741 | 0.673705 | 43
B0006 | 126 | charge | 4.20181 | 2196.719 | 1382.562 | 1.515361 | 29.27455 | 1990.937 | 1.507 | 1382.562 | 4.937 | 1362.547 | 10745.719 | discharge | 2.410223 | 2436.922 | 2436.922 | -2.010342 | 31.85241 | 1003.407 | 1.999 | 2436.922 | 0 | 2455.969 | 2901.375 | 1.337008 | 0.6685038 | 42
B0006 | 127 | charge | 4.201721 | 6705.781 | 1357.219 | 1.510256 | 29.17343 | 2044.047 | 1.507 | 1357.219 | 4.937 | 1354.703 | 10807.094 | discharge | 2.409893 | 2426.734 | 2436.234 | -0.0009212883 | 31.7699 | 1002.75 | 0.0006 | 2436.234 | 0 | 2436.234 | 2901.187 | 1.331235 | 0.6656176 | 41
B0006 | 128 | charge | 4.201721 | 6690.156 | 1345.812 | 1.484526 | 29.05326 | 2000.297 | 1.478 | 1345.812 | 4.937 | 1330.484 | 10113.641 | discharge | 2.453938 | 2407.812 | 2389.046 | -2.01112 | 31.74177 | 1002.875 | 1.999 | 2389.046 | 0 | 2417.281 | 2891.64 | 1.32593 | 0.6629652 | 40
B0006 | 129 | charge | 4.201829 | 1768.672 | 1332.656 | 1.488806 | 29.01835 | 2033.343 | 1.479 | 1332.656 | 4.937 | 1317.265 | 10585.812 | discharge | 2.39404 | 2408.859 | 2390.156 | -2.008897 | 31.77649 | 1003.359 | 1.999 | 2390.156 | 0 | 2418.328 | 2882.906 | 1.321579 | 0.6607894 | 39
B0006 | 130 | charge | 4.201805 | 5568.656 | 1320.015 | 1.513824 | 29.05109 | 1966.672 | 1.507 | 1320.015 | 4.937 | 1302.469 | 10806.562 | discharge | 2.451347 | 2399.187 | 2389.844 | -2.006751 | 31.84999 | 1003.344 | 1.999 | 2389.844 | 0 | 2408.797 | 2883.265 | 1.321225 | 0.6606125 | 38
B0006 | 131 | charge | 4.201964 | 1745.078 | 1308.094 | 1.487858 | 29.0336 | 1965.969 | 1.478 | 1308.094 | 4.937 | 1290.078 | 10805.281 | discharge | 2.475015 | 2389.359 | 2389.359 | -2.010251 | 31.79345 | 1003.047 | 1.999 | 2389.359 | 0 | 2398.89 | 2882.969 | 1.315649 | 0.6578243 | 37
B0006 | 132 | charge | 4.201709 | 1723.281 | 1281.281 | 1.514234 | 28.9534 | 1914.172 | 0.043 | 9499.625 | 4.932 | 1258.578 | 10733.391 | discharge | 2.456918 | 2398.922 | 2389.469 | -2.010621 | 32.17601 | 1003.312 | 1.9992 | 2389.469 | 0 | 2408.391 | 2891.656 | 1.320903 | 0.6604513 | 36
B0006 | 133 | charge | 4.201661 | 5538.453 | 1307.36 | 1.483778 | 29.21489 | 2064.75 | 1.507 | 1294.531 | 4.937 | 1281.875 | 10805.547 | discharge | 2.438241 | 2446.359 | 2436.968 | -2.011578 | 32.004 | 1003.296 | 1.999 | 2436.968 | 0 | 2465.453 | 2901.25 | 1.347433 | 0.6737164 | 35
B0006 | 134 | charge | 4.201683 | 1846.485 | 1420.172 | 1.514347 | 29.67321 | 1911.547 | 1.507 | 1420.172 | 4.937 | 1420.172 | 10751.266 | discharge | 2.49464 | 2407.938 | 2389.188 | -2.00984 | 31.86809 | 1002.531 | 1.999 | 2389.188 | 0 | 2417.5 | 2891.703 | 1.326013 | 0.6630064 | 34
B0006 | 135 | charge | 4.2019 | 1764.781 | 1331.156 | 1.488958 | 29.18252 | 2026.75 | 1.481 | 1331.156 | 4.937 | 1325.828 | 10805.625 | discharge | 2.436746 | 2389.094 | 2389.094 | -2.011876 | 31.75728 | 1003.141 | 1.999 | 2389.094 | 0 | 2408.156 | 2883.016 | 1.310119 | 0.6550593 | 33
B0006 | 136 | charge | 4.201732 | 5509.375 | 1294.922 | 1.511927 | 28.95896 | 1919.672 | 1.506 | 1294.922 | 4.932 | 1279.781 | 10806.672 | discharge | 2.485869 | 2370.531 | 2342.359 | -2.008623 | 31.51198 | 1002.766 | 1.999 | 2342.359 | 0 | 2380.031 | 2873.453 | 1.305216 | 0.6526081 | 32
B0006 | 137 | charge | 4.201804 | 1710.546 | 1269.187 | 1.515613 | 28.86336 | 1964.015 | 1.507 | 1269.187 | 4.937 | 1261.625 | 10502.453 | discharge | 2.395755 | 2371.031 | 2342.937 | -2.011453 | 31.87057 | 1003.234 | 1.999 | 2342.937 | 0 | 2380.594 | 2874.031 | 1.300406 | 0.6502031 | 31
B0006 | 138 | charge | 4.201878 | 1723.953 | 1282.25 | 1.51454 | 29.24055 | 1926.391 | 1.507 | 1282.25 | 4.937 | 1279.735 | 10689.219 | discharge | 2.450468 | 2361.703 | 2342.953 | -2.011345 | 32.09622 | 1003.156 | 1.999 | 2342.953 | 0 | 2390.313 | 2874.234 | 1.300236 | 0.6501179 | 30
B0006 | 139 | charge | 4.201838 | 1741.204 | 1268.625 | 1.51476 | 29.27378 | 1903.938 | 1.507 | 1268.625 | 4.937 | 1271.157 | 10436.454 | discharge | 2.394203 | 2352.109 | 2342.672 | -2.013569 | 31.91526 | 1003.437 | 1.999 | 2342.672 | 0 | 2371.172 | 2864.984 | 1.289507 | 0.6447533 | 29
B0006 | 140 | charge | 4.201775 | 1678.125 | 1244.25 | 1.515649 | 28.96705 | 1955.235 | 1.507 | 1244.25 | 4.932 | 1226.578 | 10193.25 | discharge | 2.430384 | 2333.875 | 2343.39 | -0.002100987 | 31.65834 | 1003.468 | 0.0006 | 2343.39 | 0 | 2343.39 | 2855.093 | 1.279253 | 0.6396265 | 28
B0006 | 141 | charge | 4.201841 | 1688.843 | 1218.875 | 1.51215 | 28.66371 | 1875.968 | 1.507 | 1218.875 | 4.932 | 1198.703 | 10733.703 | discharge | 2.475563 | 2323.86 | 2295.75 | -2.009922 | 31.52447 | 1002.86 | 1.999 | 2295.75 | 0 | 2333.375 | 2855.625 | 1.279208 | 0.6396039 | 27
B0006 | 142 | charge | 4.20182 | 1633.328 | 1206.953 | 1.514604 | 28.64445 | 1863.734 | 1.507 | 1206.953 | 4.937 | 1199.39 | 10647.812 | discharge | 2.446712 | 2323.75 | 2295.687 | -2.00939 | 31.82948 | 1002.797 | 1.999 | 2295.687 | 0 | 2333.281 | 2855.594 | 1.274037 | 0.6370184 | 26
B0006 | 143 | charge | 4.201815 | 1685.657 | 1219 | 1.48856 | 29.00018 | 1862.094 | 0.057 | 8180.719 | 4.937 | 1213.594 | 10621.235 | discharge | 2.460711 | 2314.906 | 2296.156 | -2.010781 | 31.91287 | 1003.344 | 1.999 | 2296.156 | 0 | 2324.453 | 2847.437 | 1.274127 | 0.6370637 | 25
B0006 | 144 | charge | 4.20167 | 5398.015 | 1194.156 | 1.511646 | 28.85054 | 1874.812 | 1.507 | 1194.156 | 4.937 | 1194.156 | 9969.578 | discharge | 2.461979 | 2296.266 | 2296.266 | -2.008144 | 31.69206 | 1003.313 | 1.999 | 2296.266 | 0 | 2305.797 | 2847.36 | 1.263764 | 0.631882 | 24
B0006 | 145 | charge | 4.201854 | 5406.047 | 1181.469 | 1.514324 | 28.54442 | 1819.328 | 1.507 | 1181.469 | 4.937 | 1176.422 | 10501.094 | discharge | 2.499908 | 2286.391 | 2295.922 | -0.001752347 | 31.46993 | 1003.125 | 0.0006 | 2295.922 | 0 | 2305.453 | 2837.328 | 1.258137 | 0.6290687 | 23
B0006 | 146 | charge | 4.201788 | 5385.172 | 1156.032 | 1.486175 | 28.31251 | 1793.344 | 0.897 | 2121.25 | 4.937 | 1153.157 | 10570.735 | discharge | 2.406157 | 2286.859 | 2296.343 | -0.004167281 | 31.43219 | 1003.265 | 0.0006 | 2296.343 | 0 | 2305.781 | 2837.281 | 1.25326 | 0.6266299 | 22
B0006 | 147 | charge | 4.201809 | 6468.922 | 1156.109 | 1.485813 | 28.41096 | 1877.797 | 1.479 | 1156.109 | 4.937 | 1143.14 | 10804.765 | discharge | 2.409214 | 2286.672 | 2296.156 | -0.002507196 | 31.76684 | 1002.984 | 0.0006 | 2296.156 | 0 | 2296.156 | 2838.515 | 1.253231 | 0.6266157 | 21
B0006 | 148 | charge | 4.201735 | 1580.031 | 1156.468 | 1.51673 | 28.71091 | 1832.218 | 1.507 | 1156.468 | 4.937 | 1161.515 | 10037.5 | discharge | 2.47054 | 2267.875 | 2249.141 | -2.009779 | 31.75667 | 1003.281 | 1.999 | 2249.141 | 0 | 2277.344 | 2828.328 | 1.248087 | 0.6240437 | 20
B0006 | 149 | charge | 4.201942 | 1800.156 | 1143.906 | 1.513656 | 28.6695 | 1786.578 | 1.507 | 1143.906 | 4.932 | 1126.235 | 10555.125 | discharge | 2.499684 | 2277.547 | 2249.531 | -2.010274 | 31.59022 | 1003.203 | 1.999 | 2249.531 | 0 | 2287.047 | 2838.265 | 1.253435 | 0.6267177 | 19
B0006 | 150 | charge | 4.201934 | 1539.515 | 1092.687 | 1.514446 | 28.56434 | 1941.406 | 0.897 | 2070.203 | 4.937 | 1087.64 | 10807.328 | discharge | 2.48397 | 2342.469 | 2342.469 | -2.009512 | 32.0775 | 1003.172 | 1.999 | 2342.469 | 0 | 2361.422 | 2864.547 | 1.289805 | 0.6449024 | 18
B0006 | 151 | charge | 4.201866 | 1731.641 | 1257.109 | 1.512659 | 29.13293 | 1885.984 | 1.507 | 1257.109 | 4.932 | 1237.125 | 10790.063 | discharge | 2.46754 | 2295.765 | 2295.765 | -2.010439 | 32.20066 | 1002.937 | 1.999 | 2295.765 | 0 | 2314.89 | 2846.39 | 1.26354 | 0.6317701 | 17
B0006 | 152 | charge | 4.201787 | 5350.766 | 1205.75 | 1.517351 | 29.02813 | 1812.688 | 1.507 | 1205.75 | 4.937 | 1203.234 | 10574.641 | discharge | 2.494644 | 2267.86 | 2249.172 | -2.009047 | 32.10356 | 1003.188 | 1.999 | 2249.172 | 0 | 2277.36 | 2837.969 | 1.247976 | 0.6239881 | 16
B0006 | 153 | charge | 4.201744 | 1581.609 | 1168.64 | 1.481366 | 28.82445 | 1786.203 | 1.474 | 1168.64 | 4.932 | 1140.718 | 10074.109 | discharge | 2.457738 | 2248.688 | 2248.688 | -2.010007 | 32.0823 | 1003.078 | 1.999 | 2248.688 | 0 | 2258.25 | 2838.156 | 1.23212 | 0.6160601 | 15
B0006 | 154 | charge | 4.201763 | 5283.547 | 1143.438 | 1.513902 | 28.73861 | 1777.438 | 1.507 | 1143.438 | 4.932 | 1125.906 | 10423.047 | discharge | 2.409865 | 2239.75 | 2249.265 | -0.001537625 | 32.06312 | 1002.968 | 0.0006 | 2249.265 | 0 | 2268.406 | 2829.843 | 1.227114 | 0.6135569 | 14
B0006 | 155 | charge | 4.201786 | 1536.046 | 1117.859 | 1.513145 | 28.66946 | 1791.328 | 1.507 | 1117.859 | 4.932 | 1105.437 | 10534.046 | discharge | 2.479418 | 2220.922 | 2202.188 | -2.010072 | 32.09439 | 1003.703 | 1.9988 | 2202.188 | 0 | 2239.953 | 2829.625 | 1.22174 | 0.6108699 | 13
B0006 | 156 | charge | 4.20192 | 1890.719 | 1105.984 | 1.480771 | 28.62041 | 1755.328 | 1.475 | 1105.984 | 4.932 | 1085.516 | 10266.812 | discharge | 2.434585 | 2211.25 | 2201.953 | -2.011806 | 32.13613 | 1003.016 | 1.999 | 2201.953 | 0 | 2220.75 | 2819.437 | 1.211103 | 0.6055513 | 12
B0006 | 157 | charge | 4.201733 | 1784.391 | 1094.219 | 1.513695 | 28.62815 | 1719.297 | 1.507 | 1094.219 | 4.932 | 1076.563 | 10568.109 | discharge | 2.425683 | 2201.688 | 2201.688 | -2.010048 | 32.12875 | 1002.938 | 1.999 | 2201.688 | 0 | 2211.188 | 2819.579 | 1.205616 | 0.602808 | 11
B0006 | 158 | charge | 4.201887 | 1486.64 | 1068.156 | 1.515027 | 28.53948 | 1751.906 | 1.507 | 1068.156 | 4.932 | 1058.062 | 10798.344 | discharge | 2.417924 | 2192.906 | 2202.39 | -0.002954395 | 32.14586 | 1003.234 | 0.0006 | 2202.39 | 0 | 2211.953 | 2810.672 | 1.200894 | 0.6004468 | 10
B0006 | 159 | charge | 4.201754 | 5203.235 | 1068.453 | 1.479887 | 28.57252 | 1663.125 | 1.475 | 1068.453 | 4.932 | 1045.391 | 10279.047 | discharge | 2.454158 | 2174.375 | 2155.703 | -2.011513 | 32.22843 | 1003.625 | 1.9988 | 2155.703 | 0 | 2183.875 | 2811.485 | 1.19059 | 0.5952952 | 9
B0006 | 160 | charge | 4.201712 | 6259.546 | 1054.984 | 1.514815 | 28.62669 | 1730.5 | 1.507 | 1054.984 | 4.932 | 1029.75 | 10299.39 | discharge | 2.463616 | 2164.937 | 2155.516 | -2.011576 | 32.29886 | 1002.922 | 1.9988 | 2155.516 | 0 | 2174.469 | 2802.422 | 1.185179 | 0.5925896 | 8
B0006 | 161 | charge | 4.201956 | 1694.797 | 1043.625 | 1.515386 | 28.63119 | 1746.203 | 1.507 | 1043.625 | 4.932 | 1020.922 | 10543.078 | discharge | 2.470375 | 2155.094 | 2155.094 | -2.009026 | 32.37927 | 1003.125 | 1.999 | 2155.094 | 0 | 2174.125 | 2801.625 | 1.179671 | 0.5898353 | 7
B0006 | 162 | charge | 4.20171 | 5133.656 | 1031.265 | 1.516322 | 28.61233 | 1739.546 | 1.507 | 1031.265 | 4.937 | 1028.75 | 10430.109 | discharge | 2.435763 | 2145.906 | 2155.406 | 0.001528429 | 32.31941 | 1003.109 | 0.0006 | 2155.406 | 0 | 2155.406 | 2802.031 | 1.174595 | 0.5872976 | 6
B0006 | 163 | charge | 4.202178 | 1456.844 | 1018.047 | 1.514266 | 28.5422 | 1703.391 | 1.507 | 1018.047 | 4.932 | 1002.907 | 10154.094 | discharge | 2.48119 | 2108.406 | 2108.406 | -2.011893 | 32.11347 | 2793.39 | 1.999 | 2108.406 | 0 | 2117.953 | 2793.39 | 1.153818 | 0.5769092 | 5
B0006 | 164 | charge | 4.201764 | 1715.172 | 1005.219 | 1.511856 | 28.56543 | 1639.344 | 0.026 | 9210.187 | 4.932 | 992.609 | 10316.906 | discharge | 2.491537 | 2118.047 | 2108.734 | -2.009927 | 32.29936 | 2793.39 | 1.999 | 2108.734 | 0 | 2127.562 | 2793.39 | 1.164401 | 0.5822005 | 4
B0006 | 165 | charge | 4.201756 | 1696.859 | 992.5 | 1.511459 | 28.63143 | 1574.953 | 1.507 | 992.5 | 4.932 | 972.625 | 10571.39 | discharge | 2.409041 | 2117.344 | 2108.016 | -2.008421 | 32.41675 | 2792.485 | 1.999 | 2108.016 | 0 | 2126.907 | 2792.485 | 1.158797 | 0.5793987 | 3
B0006 | 166 | charge | 4.201707 | 1608.875 | 992.922 | 1.480299 | 28.6588 | 1673.953 | 1.477 | 992.922 | 4.932 | 980.031 | 9892.375 | discharge | 2.475768 | 2146.172 | 2155.719 | -0.0004237696 | 32.3711 | 2802.016 | 0.0006 | 2155.719 | 0 | 2155.719 | 2802.016 | 1.174975 | 0.5874874 | 2
B0006 | 167 | charge | 4.201882 | 1453.922 | 1030.484 | 1.513222 | 28.22957 | 1666.515 | 0.944 | 1880.484 | 4.932 | 1012.828 | 10212.234 | discharge | 2.416044 | 2164.687 | 2155.296 | -2.01144 | 32.19232 | 2820.39 | 1.999 | 2155.296 | 0 | 2174.281 | 2820.39 | 1.185675 | 0.5928376 | 1