## Sheet1
Battery_id | new_cycle_type | type_C | Voltage_measured_C | Time_Voltage_Measured_C | Current_measured_time_C | Current_measured_C | Temperature_measured_C | Time_temperature_measured_C | Current_C | Time_current_C | Voltage_C | Time_Voltage_C | Charge Total Time | type_D | Voltage_measured_D | Time_voltage_measured_D | Time_current_measured_D | Current_measured_D | Temperature_measured_D | Time_temperature_measured_D | Current_D | Time_current_D | Voltage_D | Time_voltage_D | Discharge Total Time | Capacity | SoH | RUL
B0007 | 1 | charge | 4.214724 | 5571.032 | 771.282 | 1.437756 | 27.25614 | 1012.547 | 1.4471 | 771.282 | 4.935 | 687.672 | 7597.875 | discharge | 2.145976 | 3487.078 | 3466.984 | -1.987262 | 40.59043 | 3507.328 | 0.0004 | 3568.062 | 0 | 3507.328 | 3690.234 | 1.891052 | 0.9455261 | 167
B0007 | 2 | charge | 4.214979 | 7821.594 | 3422.547 | 1.447425 | 29.13393 | 3621.594 | 1.4548 | 3422.547 | 4.935 | 3277.078 | 10516 | discharge | 2.111017 | 3468.953 | 3468.953 | -1.989493 | 40.26023 | 3489.219 | 0.0004 | 3570.453 | 0 | 3509.61 | 3672.344 | 1.880637 | 0.9403185 | 166
B0007 | 3 | charge | 4.214689 | 7715.609 | 3419.156 | 1.445469 | 29.22206 | 3604.922 | 1.4564 | 3419.156 | 4.948 | 3345.234 | 10484.547 | discharge | 2.025109 | 3468.859 | 3468.859 | -1.990435 | 40.27559 | 3489.094 | 0.0006 | 3570.25 | 0 | 3489.094 | 3651.641 | 1.880663 | 0.9403313 | 165
B0007 | 4 | charge | 4.214773 | 8414.906 | 3421.593 | 1.448804 | 29.17044 | 3608.234 | 1.3539 | 3484.406 | 4.935 | 3287.953 | 10397.89 | discharge | 1.922542 | 3469.032 | 3469.032 | -1.989034 | 40.29315 | 3489.297 | 2 | 3469.032 | 0 | 3489.297 | 3631.563 | 1.880771 | 0.9403855 | 164
B0007 | 5 | charge | 4.214678 | 8364.062 | 3420.093 | 1.449514 | 29.06573 | 3557.468 | 1.4575 | 3420.093 | 4.935 | 3275.125 | 10495.203 | discharge | 1.871159 | 3466.984 | 3466.984 | -1.989223 | 40.26887 | 3487.172 | 2 | 3466.984 | 0 | 3487.172 | 3629.172 | 1.879451 | 0.9397254 | 163
B0007 | 6 | charge | 4.215069 | 8411.641 | 3422.047 | 1.447602 | 28.99614 | 3584.297 | 1.4553 | 3422.047 | 4.935 | 3276.547 | 10792.672 | discharge | 2.175687 | 3448.953 | 3469.188 | -0.001028584 | 39.67621 | 3469.188 | 0.0006 | 3469.188 | 0 | 3469.188 | 3652.281 | 1.8807 | 0.9403502 | 162
B0007 | 7 | charge | 4.2148 | 7635.657 | 3362.641 | 1.481352 | 29.08973 | 3549.625 | 1.4302 | 3424.688 | 4.935 | 3266.938 | 10789.985 | discharge | 2.111789 | 3447.766 | 3468.094 | -0.003309129 | 39.80382 | 3468.094 | 0.0006 | 3468.094 | 0 | 3468.094 | 3650.828 | 1.879935 | 0.9399676 | 161
B0007 | 8 | charge | 4.214676 | 7617.625 | 3424.031 | 1.422664 | 29.17977 | 3561.718 | 1.4308 | 3424.031 | 4.935 | 3266.578 | 10127.562 | discharge | 2.026251 | 3450.812 | 3471.015 | -0.002803267 | 39.8881 | 3471.015 | 0.0006 | 3471.015 | 0 | 3471.015 | 3572.453 | 1.881509 | 0.9407544 | 160
B0007 | 9 | charge | 4.214796 | 7577.625 | 3418.688 | 1.423095 | 29.11411 | 3556.484 | 1.4319 | 3418.688 | 4.948 | 3357.219 | 10147.953 | discharge | 1.950589 | 3449.016 | 3469.344 | -0.002094503 | 39.95162 | 3469.344 | 0.0006 | 3469.344 | 0 | 3469.344 | 3550.594 | 1.869691 | 0.9348454 | 159
B0007 | 10 | charge | 4.214788 | 7588.375 | 3426.313 | 1.424843 | 29.05745 | 3551.797 | 1.4302 | 3426.313 | 4.935 | 3280.391 | 10162.094 | discharge | 1.868825 | 3449.844 | 3470.047 | -0.008523518 | 40.05202 | 3470.047 | 0.0006 | 3470.047 | 0 | 3470.047 | 3551.25 | 1.870052 | 0.9350262 | 158
B0007 | 11 | charge | 4.214787 | 7610.969 | 3423.703 | 1.420519 | 28.96505 | 3549.203 | 1.4308 | 3423.703 | 4.935 | 3289.859 | 10119.375 | discharge | 1.789621 | 3449.422 | 3369.375 | -1.989485 | 40.12138 | 3469.563 | 2 | 3369.375 | 0 | 3469.563 | 3530.25 | 1.870044 | 0.9350221 | 157
B0007 | 12 | charge | 4.214636 | 8805.344 | 2904.5 | 1.445102 | 29.1389 | 3054 | 1.4553 | 2904.5 | 4.935 | 2794.063 | 9586.875 | discharge | 1.910336 | 3430.375 | 3370.328 | -1.993775 | 40.17466 | 3450.594 | 2 | 3370.328 | 0 | 3450.594 | 3491.016 | 1.859652 | 0.9298259 | 156
B0007 | 13 | charge | 4.214698 | 8160.015 | 3361.125 | 1.477846 | 29.20289 | 3524.953 | 1.4035 | 3423.89 | 4.948 | 3324.781 | 9952.359 | discharge | 1.908688 | 3429.906 | 3369.828 | -1.993716 | 40.01643 | 3450.109 | 2 | 3369.828 | 0 | 3450.109 | 3470.281 | 1.859075 | 0.9295373 | 155
B0007 | 14 | charge | 4.214783 | 7533.531 | 3359.547 | 1.479669 | 29.11395 | 3523.437 | 1.4057 | 3422.031 | 4.935 | 3274.984 | 10758.031 | discharge | 1.786878 | 3429.641 | 3369.672 | -1.990547 | 40.16569 | 3449.844 | 2 | 3369.672 | 0 | 3449.844 | 3470 | 1.859008 | 0.9295042 | 154
B0007 | 15 | charge | 4.214808 | 9380.797 | 3362.203 | 1.482296 | 28.97657 | 3561.86 | 1.3823 | 3424.422 | 4.935 | 3265.313 | 9921.75 | discharge | 2.136134 | 3410.094 | 3370.094 | -1.992027 | 39.4614 | 3430.156 | 2 | 3370.094 | 0 | 3430.156 | 3450.297 | 1.859362 | 0.9296811 | 153
B0007 | 16 | charge | 4.214942 | 7522.594 | 3361.781 | 1.447812 | 28.85455 | 3474.906 | 1.4586 | 3361.781 | 4.935 | 3241.016 | 10000.25 | discharge | 2.01335 | 3409.188 | 3269.766 | -1.992371 | 39.56366 | 3429.407 | 2 | 3269.766 | 0 | 3429.407 | 3429.407 | 1.858736 | 0.9293678 | 152
B0007 | 17 | charge | 4.214889 | 8149.14 | 3365.703 | 1.425353 | 28.78661 | 3466.437 | 1.433 | 3365.703 | 4.935 | 3244.171 | 9936.031 | discharge | 1.857555 | 3409.484 | 363.016 | -1.992433 | 39.62895 | 3409.484 | 2 | 3270.266 | 1.016 | 3409.484 | 3409.484 | 1.847817 | 0.9239086 | 151
B0007 | 18 | charge | 4.214844 | 9218.86 | 3366.875 | 1.429581 | 28.86578 | 3480.219 | 1.4335 | 3366.875 | 4.935 | 3245.719 | 9989.532 | discharge | 2.165756 | 3390.422 | 3172.703 | -1.991521 | 39.22535 | 3390.422 | 2 | 3270.812 | 1.342 | 3390.422 | 3390.422 | 1.848525 | 0.9242626 | 150
B0007 | 19 | charge | 4.214811 | 7463.047 | 3302.547 | 1.478749 | 28.87843 | 3451.719 | 1.4063 | 3363.938 | 4.935 | 3207.438 | 10158.782 | discharge | 2.027069 | 3390.281 | 1369.516 | -1.988403 | 39.41263 | 3390.281 | 2 | 3270.594 | 1.205 | 3390.281 | 3390.281 | 1.848379 | 0.9241895 | 149
B0007 | 20 | charge | 4.214746 | 7441.453 | 3307.656 | 1.446584 | 28.79759 | 3431.062 | 1.4537 | 3307.656 | 4.948 | 3235.578 | 10289.312 | discharge | 1.905312 | 3469.828 | 3469.828 | -1.98998 | 39.95874 | 3490.078 | 2 | 3469.828 | 0 | 3490.078 | 3591.734 | 1.880781 | 0.9403903 | 148
B0007 | 21 | charge | 4.214914 | 7582.266 | 3431.891 | 1.494235 | 29.15641 | 3605.797 | 1.3964 | 3494.703 | 4.948 | 3394.985 | 10283.078 | discharge | 1.795198 | 3470.953 | 3470.953 | -1.990693 | 40.31302 | 3491.235 | 2 | 3470.953 | 0 | 3491.235 | 3552.297 | 1.881472 | 0.9407361 | 147
B0007 | 22 | charge | 4.214664 | 9401.515 | 3438.437 | 1.477811 | 29.15442 | 3588.031 | 1.4014 | 3502.031 | 4.948 | 3400.797 | 10281.39 | discharge | 2.105852 | 3450.61 | 3370.797 | -1.990305 | 39.35945 | 3470.828 | 2 | 3370.797 | 0 | 3470.828 | 3531.578 | 1.881095 | 0.9405477 | 146
B0007 | 23 | charge | 4.214683 | 9341.172 | 3444.062 | 1.422545 | 28.71482 | 3593.359 | 1.4302 | 3444.062 | 4.935 | 3309.328 | 10081.797 | discharge | 1.846021 | 3452.328 | 3372.078 | -1.985761 | 39.45416 | 3472.563 | 2 | 3372.078 | 0 | 3472.563 | 3492.907 | 1.871009 | 0.9355045 | 145
B0007 | 24 | charge | 4.214632 | 8173.907 | 3441.438 | 1.419985 | 28.53388 | 3578 | 1.4292 | 3441.438 | 4.948 | 3366.219 | 10797.328 | discharge | 1.73703 | 3450.781 | 3370.688 | -1.988008 | 39.64175 | 3471.016 | 2 | 3370.688 | 0 | 3471.016 | 3511.594 | 1.8702 | 0.9350998 | 144
B0007 | 25 | charge | 4.214717 | 7554.078 | 3445.015 | 1.417824 | 28.46162 | 3545.156 | 1.3468 | 3508.593 | 4.935 | 3309.625 | 10099.218 | discharge | 2.050649 | 3431.937 | 3174.328 | -1.987026 | 38.86907 | 3431.937 | 2 | 3272.5 | 1.232 | 3431.937 | 3431.937 | 1.870672 | 0.9353358 | 143
B0007 | 26 | charge | 4.214645 | 8150.031 | 3385.234 | 1.476622 | 28.38693 | 3535.703 | 1.3774 | 3447.781 | 4.935 | 3276.515 | 10078.719 | discharge | 1.825437 | 3431.125 | 362.422 | -1.988079 | 39.1184 | 3431.125 | 2 | 3271.344 | 0.987 | 3431.125 | 3431.125 | 1.859612 | 0.9298062 | 142
B0007 | 27 | charge | 4.214825 | 8158.969 | 3385.047 | 1.468353 | 28.33653 | 3547.969 | 1.3757 | 3447.656 | 4.948 | 3347.891 | 10617.375 | discharge | 2.134879 | 3412.406 | 1463.734 | -1.988054 | 38.68011 | 3412.406 | 2 | 3272.672 | 1.314 | 3412.406 | 3412.406 | 1.860034 | 0.930017 | 141
B0007 | 28 | charge | 4.214813 | 9276.922 | 3385.969 | 1.417695 | 28.23465 | 3499.157 | 1.4275 | 3385.969 | 4.948 | 3312.157 | 10564.157 | discharge | 1.970455 | 3410.688 | 2115.953 | -1.990796 | 38.86305 | 3410.688 | 2 | 3270.922 | 1.148 | 3410.688 | 3410.688 | 1.859165 | 0.9295827 | 140
B0007 | 29 | charge | 4.214716 | 7493.766 | 3326.516 | 1.475921 | 28.2565 | 3538.219 | 1.4281 | 3388.203 | 4.935 | 3242.891 | 10143.984 | discharge | 1.813269 | 3410.718 | 2116.109 | -1.989052 | 39.14531 | 3410.718 | 2 | 3270.734 | 0.97 | 3410.718 | 3410.718 | 1.84814 | 0.9240699 | 139
B0007 | 30 | charge | 4.214808 | 7487.281 | 3326.438 | 1.482113 | 28.31921 | 3513.719 | 1.4286 | 3388.141 | 4.935 | 3243.203 | 10790.453 | discharge | 2.048366 | 3392.719 | 1649.187 | -1.987048 | 38.83806 | 3392.719 | 2 | 3273.156 | 1.228 | 3392.719 | 3392.719 | 1.849202 | 0.9246009 | 138
B0007 | 31 | charge | 4.214725 | 8102.297 | 3302.5 | 1.490819 | 28.63924 | 3463.235 | 1.4019 | 3363.25 | 4.948 | 3278.453 | 10442.891 | discharge | 2.181561 | 3451.062 | 3422.125 | -1.988631 | 38.95965 | 3460.828 | 2 | 3422.125 | 0 | 3460.828 | 3470.672 | 1.883468 | 0.9417339 | 137
B0007 | 32 | charge | 4.214675 | 8021.922 | 3339.391 | 1.489903 | 28.73478 | 3519.453 | 1.403 | 3427.203 | 4.948 | 3333.969 | 10113.656 | discharge | 2.11778 | 3414.109 | 2670.625 | -1.991169 | 39.05388 | 3414.109 | 2 | 3375.156 | 1.24 | 3414.109 | 3414.109 | 1.862821 | 0.9314106 | 136
B0007 | 33 | charge | 4.214621 | 8085.781 | 3331.015 | 1.481778 | 28.82023 | 3529.718 | 1.4351 | 3375 | 4.935 | 3251.375 | 10137.89 | discharge | 2.163745 | 3395.219 | 469.265 | -1.987808 | 38.69955 | 3395.219 | 2 | 3327.359 | 1.294 | 3395.219 | 3395.219 | 1.852085 | 0.9260425 | 135
B0007 | 34 | charge | 4.214633 | 8074.75 | 3307.969 | 1.484619 | 28.46527 | 3482.969 | 1.409 | 3366.953 | 4.935 | 3227.907 | 10651.657 | discharge | 2.045656 | 3386 | 188.11 | -1.987745 | 38.60524 | 3386 | 2 | 3327.594 | 1.172 | 3386 | 3386 | 1.84695 | 0.9234752 | 134
B0007 | 35 | charge | 4.214691 | 8094.36 | 3270.469 | 1.487212 | 28.20038 | 3483 | 1.4351 | 3328.453 | 4.935 | 3201.891 | 10032.485 | discharge | 2.13562 | 3368.187 | 3281 | -1.991261 | 38.42605 | 3368.187 | 2 | 3329.14 | 1.264 | 3368.187 | 3368.187 | 1.836828 | 0.9184142 | 133
B0007 | 36 | charge | 4.214903 | 7425.14 | 3243.64 | 1.49083 | 28.45924 | 3440.734 | 1.4035 | 3330.719 | 4.935 | 3175.89 | 10574.297 | discharge | 2.042987 | 3368.266 | 3329.047 | -1.993255 | 39.0469 | 3368.266 | 2 | 3329.047 | 1.163 | 3368.266 | 3368.266 | 1.837162 | 0.918581 | 132
B0007 | 37 | charge | 4.214641 | 9213.735 | 3243.047 | 1.487523 | 28.63461 | 3431.891 | 1.4346 | 3300.829 | 4.935 | 3180.313 | 10461.735 | discharge | 1.978616 | 3358.719 | 3233 | -1.986997 | 38.83676 | 3358.719 | 2 | 3281.031 | 1.097 | 3358.719 | 3358.719 | 1.831672 | 0.9158361 | 131
B0007 | 38 | charge | 4.214617 | 8023.343 | 3234.187 | 1.481525 | 28.36439 | 3449.25 | 1.4319 | 3291.703 | 4.935 | 3154.656 | 9993.062 | discharge | 2.158454 | 3339.5 | 3281.375 | -1.989366 | 38.49981 | 3339.5 | 2 | 3281.375 | 1.284 | 3339.5 | 3339.5 | 1.821147 | 0.9105735 | 130
B0007 | 39 | charge | 4.214649 | 9295.875 | 3195.359 | 1.486241 | 28.15942 | 3433.39 | 1.4346 | 3252.265 | 4.935 | 3118.703 | 10602.281 | discharge | 2.092604 | 3331.265 | 1968.234 | -1.988297 | 38.58234 | 3331.265 | 2 | 3282.64 | 1.22 | 3331.265 | 3331.265 | 1.816506 | 0.908253 | 129
B0007 | 40 | charge | 4.214574 | 8076 | 3185.047 | 1.486207 | 28.01307 | 3403.422 | 1.4275 | 3257.672 | 4.935 | 3099.828 | 10667.969 | discharge | 2.152889 | 3321.188 | 609.813 | -1.986513 | 38.7875 | 3321.188 | 2 | 3282.375 | 1.276 | 3321.188 | 3321.188 | 1.811382 | 0.9056908 | 128
B0007 | 41 | charge | 4.214636 | 8050.593 | 3198.578 | 1.490675 | 28.53621 | 3392.218 | 1.4766 | 3212.796 | 4.948 | 3147.89 | 10504.781 | discharge | 2.053742 | 3321.844 | 750.188 | -1.99052 | 39.31221 | 3321.844 | 2 | 3282.969 | 1.174 | 3321.844 | 3321.844 | 1.811606 | 0.9058028 | 127
B0007 | 42 | charge | 4.214708 | 7371 | 3200.891 | 1.490942 | 28.94193 | 3394.187 | 1.4302 | 3229.391 | 4.948 | 3155.687 | 10246.781 | discharge | 2.07933 | 3311.828 | 2904.406 | -1.987598 | 39.40568 | 3311.828 | 2 | 3234.562 | 1.203 | 3311.828 | 3311.828 | 1.806055 | 0.9030274 | 126
B0007 | 43 | charge | 4.214688 | 7384.328 | 3161.734 | 1.487439 | 28.84504 | 3378.141 | 1.4313 | 3232.937 | 4.935 | 3090.453 | 10166.219 | discharge | 2.075979 | 3327.391 | 361.703 | -1.990533 | 39.32803 | 3327.391 | 2 | 3168.328 | 1.234 | 3327.391 | 3327.391 | 1.813204 | 0.9066021 | 125
B0007 | 44 | charge | 4.214712 | 9242.266 | 3173.016 | 1.483771 | 28.65027 | 3401.703 | 1.4035 | 3262.172 | 4.948 | 3166.797 | 10804.922 | discharge | 2.067435 | 3312.078 | 141.25 | -1.991164 | 38.61125 | 3312.078 | 2 | 3234.859 | 1.189 | 3312.078 | 3312.078 | 1.806264 | 0.9031321 | 124
B0007 | 45 | charge | 4.214715 | 7409.078 | 3161.36 | 1.486202 | 28.29315 | 3339.782 | 1.4346 | 3218.469 | 4.935 | 3084.547 | 10758.985 | discharge | 2.037264 | 3293.172 | 2342.312 | -1.990475 | 38.56973 | 3293.172 | 2 | 3235.234 | 1.159 | 3293.172 | 3293.172 | 1.795831 | 0.8979155 | 123
B0007 | 46 | charge | 4.214697 | 8073 | 3138.437 | 1.484243 | 28.15822 | 3366.343 | 1.4079 | 3209.718 | 4.935 | 3053.296 | 10317.515 | discharge | 2.163267 | 3275.328 | 1218.093 | -1.987549 | 38.34572 | 3275.328 | 2 | 3236.671 | 1.288 | 3275.328 | 3275.328 | 1.785885 | 0.8929426 | 122
B0007 | 47 | charge | 4.214588 | 8053.172 | 3101.844 | 1.487974 | 28.14052 | 3310.953 | 1.4346 | 3158.781 | 4.935 | 3022.453 | 10805.734 | discharge | 2.106632 | 3265.016 | 1639.984 | -1.988524 | 38.48254 | 3265.016 | 2 | 3187.719 | 1.23 | 3265.016 | 3265.016 | 1.780327 | 0.8901634 | 121
B0007 | 48 | charge | 4.214712 | 7280.875 | 3101.375 | 1.484053 | 28.75986 | 3314.578 | 1.4346 | 3144.266 | 4.935 | 3024.438 | 9946.391 | discharge | 2.180927 | 3328.937 | 1968.312 | -1.989445 | 41.04994 | 3328.937 | 2 | 3280.656 | 1.292 | 3328.937 | 3328.937 | 1.815076 | 0.9075378 | 120
B0007 | 49 | charge | 4.214748 | 7268.188 | 3309.36 | 1.491063 | 30.83734 | 3411.094 | 1.4744 | 3323.61 | 4.948 | 3263.938 | 10063.547 | discharge | 2.17735 | 3329.266 | 188.094 | -1.989141 | 40.36194 | 3329.266 | 2 | 3280.953 | 1.302 | 3329.266 | 3329.266 | 1.815703 | 0.9078513 | 119
B0007 | 50 | charge | 4.21462 | 8997.828 | 3262.375 | 1.467176 | 30.25618 | 3417.047 | 1.4259 | 3290.953 | 4.948 | 3211.391 | 10376.172 | discharge | 2.180136 | 3301.579 | 656.813 | -1.988754 | 39.6677 | 3301.579 | 2 | 3233.86 | 1.303 | 3301.579 | 3301.579 | 1.800243 | 0.9001216 | 118
B0007 | 51 | charge | 4.214586 | 7312.297 | 3200.156 | 1.493482 | 29.51184 | 3377.625 | 1.4771 | 3214.438 | 4.948 | 3165.875 | 9756.859 | discharge | 2.12863 | 3283.563 | 562.953 | -1.986396 | 39.48118 | 3283.563 | 2 | 3235.328 | 1.253 | 3283.563 | 3283.563 | 1.790448 | 0.8952238 | 117
B0007 | 52 | charge | 4.214716 | 9145.375 | 3176.218 | 1.468589 | 29.20017 | 3342.109 | 1.4793 | 3176.218 | 4.948 | 3130.437 | 10610.906 | discharge | 2.155901 | 3265.344 | 3236.438 | -1.990624 | 39.41905 | 3275.125 | 2 | 3236.438 | 0.001 | 3275.125 | 3275.125 | 1.780343 | 0.8901715 | 116
B0007 | 53 | charge | 4.214682 | 7342.078 | 3140.344 | 1.49088 | 29.00366 | 3334.984 | 1.4744 | 3154.641 | 4.948 | 3081.391 | 9978.078 | discharge | 2.067104 | 3255.891 | 3188.359 | -1.989611 | 39.72196 | 3265.656 | 2 | 3188.359 | 0.001 | 3265.656 | 3265.656 | 1.775329 | 0.8876644 | 115
B0007 | 54 | charge | 4.214792 | 7322.312 | 3127.703 | 1.48974 | 29.20981 | 3297.656 | 1.4728 | 3141.891 | 4.948 | 3068.578 | 10246.984 | discharge | 2.061983 | 3246.406 | 3188.531 | -1.989727 | 40.04137 | 3256.203 | 2 | 3188.531 | 0.001 | 3256.203 | 3266.093 | 1.770263 | 0.8851315 | 114
B0007 | 55 | charge | 4.214726 | 7981.266 | 3071.422 | 1.485066 | 29.18042 | 3296.313 | 1.4292 | 3142.844 | 4.948 | 3065.672 | 10437.047 | discharge | 2.143037 | 3228.219 | 3189.641 | -1.986305 | 39.66314 | 3247.782 | 2 | 3189.641 | 0.001 | 3237.985 | 3257.594 | 1.760081 | 0.8800405 | 113
B0007 | 56 | charge | 4.214727 | 8958.078 | 3079.344 | 1.490555 | 29.11845 | 3265.032 | 1.4738 | 3093.578 | 4.948 | 3022.844 | 10805.828 | discharge | 1.992906 | 3219.187 | 3190.187 | -1.986495 | 39.84752 | 3228.953 | 2 | 3190.187 | 0.001 | 3228.953 | 3248.593 | 1.749648 | 0.8748238 | 112
B0007 | 57 | charge | 4.21462 | 7350.187 | 3066.984 | 1.489459 | 28.99357 | 3251.89 | 1.451 | 3081.234 | 4.948 | 3005.093 | 10805.375 | discharge | 2.033596 | 3209.407 | 3190.11 | -1.99035 | 39.74336 | 3238.766 | 2 | 3190.11 | 0.001 | 3219.235 | 3238.766 | 1.74965 | 0.874825 | 111
B0007 | 58 | charge | 4.214602 | 9205.328 | 3043 | 1.494112 | 28.96604 | 3241.531 | 1.4526 | 3057.265 | 4.948 | 2986.359 | 10685.968 | discharge | 2.021302 | 3200.968 | 3191.359 | -1.989924 | 40.07247 | 3210.75 | 2 | 3191.359 | 0.001 | 3210.75 | 3240.14 | 1.745029 | 0.8725144 | 110
B0007 | 59 | charge | 4.214642 | 7324.437 | 3029.078 | 1.49015 | 29.37651 | 3247.671 | 1.4744 | 3043.265 | 4.948 | 2978.468 | 10588.64 | discharge | 2.078996 | 3190.968 | 3190.968 | -1.986912 | 40.24772 | 3200.734 | 2 | 3190.968 | 0.001 | 3200.734 | 3230.109 | 1.739646 | 0.8698229 | 109
B0007 | 60 | charge | 4.214627 | 9139.078 | 3016.937 | 1.46567 | 29.32696 | 3205.797 | 1.4755 | 3016.937 | 4.948 | 2960.437 | 10736.094 | discharge | 1.992535 | 3180.844 | 3190.687 | -0.001816055 | 40.27221 | 3190.687 | 0.0006 | 3190.687 | 0.001 | 3190.687 | 3229.781 | 1.728564 | 0.8642821 | 108
B0007 | 61 | charge | 4.21468 | 7992.719 | 2994.109 | 1.49004 | 29.22753 | 3166.391 | 1.4755 | 3008.375 | 4.948 | 2937.797 | 9790.859 | discharge | 2.140416 | 3163.484 | 3144.172 | -1.990291 | 39.89848 | 3173.25 | 2 | 3144.172 | 0.001 | 3173.25 | 3212.469 | 1.7239 | 0.8619502 | 107
B0007 | 62 | charge | 4.214737 | 8020.234 | 2969.219 | 1.466951 | 29.12071 | 3170.172 | 1.4504 | 2983.437 | 4.948 | 2915.312 | 10274.359 | discharge | 2.006754 | 3154.485 | 3144.844 | -1.988937 | 40.05713 | 3164.344 | 2 | 3144.844 | 0.001 | 3164.344 | 3213.219 | 1.713979 | 0.8569894 | 106
B0007 | 63 | charge | 4.214674 | 9299.328 | 2944.516 | 1.489761 | 29.02311 | 3114.016 | 1.4738 | 2958.875 | 4.948 | 2890.719 | 10711.063 | discharge | 2.121868 | 3144.766 | 3144.766 | -1.987808 | 40.24071 | 3164.406 | 2 | 3144.766 | 0.001 | 3154.578 | 3203.578 | 1.71397 | 0.8569851 | 105
B0007 | 64 | charge | 4.21467 | 9159.343 | 2930.812 | 1.490589 | 29.46574 | 3120.296 | 1.4766 | 2945.234 | 4.948 | 2882.312 | 10806.015 | discharge | 2.011965 | 3136.531 | 3146.313 | -8.939093e-05 | 40.12942 | 3156.063 | 0.0006 | 3146.313 | 0.001 | 3146.313 | 3195.125 | 1.703652 | 0.8518261 | 104
B0007 | 65 | charge | 4.214624 | 7964.594 | 2932.953 | 1.492399 | 29.50974 | 3110.5 | 1.451 | 2947.297 | 4.948 | 2870.969 | 10481.047 | discharge | 2.074439 | 3126.797 | 3097.828 | -1.989524 | 40.39597 | 3146.297 | 0.0006 | 3146.297 | 0.001 | 3136.547 | 3195.313 | 1.704014 | 0.8520069 | 103
B0007 | 66 | charge | 4.214752 | 7988.641 | 2893.891 | 1.489949 | 29.38792 | 3074.891 | 1.476 | 2908.172 | 4.948 | 2851.422 | 10153.36 | discharge | 2.188793 | 3108.032 | 3098.391 | -1.988756 | 40.18751 | 3127.594 | 0.0006 | 3147.172 | 0.001 | 3117.813 | 3186.297 | 1.693572 | 0.8467858 | 102
B0007 | 67 | charge | 4.21466 | 7333.062 | 2868.796 | 1.490679 | 29.24632 | 3097.718 | 1.476 | 2883.14 | 4.948 | 2823.265 | 10662.468 | discharge | 2.173952 | 3097.907 | 3097.907 | -1.988072 | 40.14605 | 3107.782 | 2 | 3097.907 | 0.001 | 3107.782 | 3176.438 | 1.687658 | 0.8438289 | 101
B0007 | 68 | charge | 4.214739 | 9241.579 | 2857.954 | 1.485393 | 29.17275 | 3043.375 | 1.4226 | 2886.5 | 4.948 | 2782.313 | 10494.625 | discharge | 2.178385 | 3089.218 | 3099.046 | -0.005110169 | 40.18846 | 3099.046 | 0.0006 | 3099.046 | 0.001 | 3099.046 | 3167.593 | 1.683074 | 0.8415372 | 100
B0007 | 69 | charge | 4.214931 | 7318.547 | 2833.969 | 1.492152 | 29.21476 | 3009.281 | 1.4728 | 2848.219 | 4.948 | 2769.516 | 10467.75 | discharge | 2.191482 | 3079.812 | 3050.875 | -1.989602 | 40.27895 | 3089.531 | 0.0006 | 3099.328 | 0.001 | 3089.531 | 3167.719 | 1.677927 | 0.8389635 | 99
B0007 | 70 | charge | 4.214762 | 9271.281 | 2820.187 | 1.487353 | 29.26293 | 3052.406 | 1.4728 | 2834.672 | 4.948 | 2758.531 | 9904.406 | discharge | 2.175347 | 3071.11 | 3051.828 | -1.987829 | 40.31073 | 3090.625 | 0.0006 | 3100.375 | 0.001 | 3080.86 | 3159.078 | 1.673206 | 0.836603 | 98
B0007 | 71 | charge | 4.214722 | 7304.421 | 2809.312 | 1.466622 | 29.24636 | 2992.812 | 1.4493 | 2823.625 | 4.948 | 2738.859 | 10805.656 | discharge | 2.183292 | 3060.657 | 3050.985 | -1.985068 | 40.31734 | 3070.438 | 0.0006 | 3099.813 | 0.001 | 3070.438 | 3148.829 | 1.667437 | 0.8337184 | 97
B0007 | 72 | charge | 4.214722 | 9268.265 | 2782.328 | 1.492319 | 29.24689 | 3008.031 | 1.4755 | 2796.594 | 4.948 | 2726.344 | 10777.328 | discharge | 2.192864 | 3051.344 | 3051.344 | -1.986247 | 40.33256 | 3061.125 | 0.0006 | 3100.188 | 0.001 | 3061.125 | 3149.094 | 1.662266 | 0.8311331 | 96
B0007 | 73 | charge | 4.214733 | 8033.985 | 2728.282 | 1.492861 | 29.22715 | 2971.078 | 1.4308 | 2799.813 | 4.935 | 2655.141 | 10745.86 | discharge | 2.156097 | 3042.688 | 3052.484 | -0.001224356 | 40.43126 | 3062.313 | 0.0006 | 3052.484 | 0.001 | 3052.484 | 3140.547 | 1.657424 | 0.8287122 | 95
B0007 | 74 | charge | 4.21458 | 7296.594 | 2747.344 | 1.493635 | 29.24258 | 2978.234 | 1.4771 | 2761.578 | 4.948 | 2704.766 | 10806.781 | discharge | 2.13854 | 3033.734 | 3004.765 | -1.987691 | 40.46248 | 3053.359 | 0.0006 | 3053.359 | 0.001 | 3043.609 | 3131.625 | 1.652539 | 0.8262693 | 94
B0007 | 75 | charge | 4.214617 | 9309.016 | 2734.313 | 1.491851 | 29.2058 | 2934.11 | 1.4733 | 2748.563 | 4.948 | 2678.125 | 10806.594 | discharge | 2.164649 | 3023.922 | 3004.641 | -1.987327 | 40.40103 | 3033.719 | 0.0006 | 3053.313 | 0.001 | 3033.719 | 3121.907 | 1.647217 | 0.8236087 | 93
B0007 | 76 | charge | 4.214695 | 8018.047 | 2710.891 | 1.493294 | 29.15027 | 2949.079 | 1.476 | 2725.141 | 4.948 | 2668.172 | 10429.547 | discharge | 2.118721 | 3014.453 | 3004.843 | -1.986939 | 40.4427 | 3033.953 | 0.0006 | 3053.562 | 0.001 | 3024.203 | 3122.125 | 1.636414 | 0.8182068 | 92
B0007 | 77 | charge | 4.214634 | 9328.125 | 2698.61 | 1.487692 | 29.06974 | 2901.547 | 1.4766 | 2712.844 | 4.948 | 2652.891 | 10807.094 | discharge | 2.137787 | 3014.157 | 3004.579 | -1.986308 | 40.26215 | 3023.891 | 0.0006 | 3053.266 | 0.001 | 3023.891 | 3121.672 | 1.636255 | 0.8181277 | 91
B0007 | 78 | charge | 4.214746 | 7998.844 | 2675.25 | 1.490683 | 29.34534 | 2895.031 | 1.4766 | 2689.5 | 4.948 | 2624.641 | 10719.016 | discharge | 2.103156 | 3023 | 3003.719 | -1.989503 | 40.64567 | 3032.735 | 0.0006 | 3052.25 | 0.001 | 3032.735 | 3120.86 | 1.641119 | 0.8205596 | 90
B0007 | 79 | charge | 4.214717 | 8018.203 | 2680.453 | 1.485174 | 29.22732 | 2944.015 | 1.4335 | 2737.375 | 4.935 | 2603.562 | 10806.437 | discharge | 2.186738 | 2996.172 | 3005.985 | -0.004575642 | 39.95209 | 3005.985 | 0.0006 | 3005.985 | 0.001 | 3005.985 | 3103.828 | 1.63157 | 0.815785 | 89
B0007 | 80 | charge | 4.214655 | 8040.312 | 2632.703 | 1.485253 | 28.73458 | 2889.562 | 1.4302 | 2703.859 | 4.935 | 2545.109 | 10805.265 | discharge | 2.100775 | 2987.235 | 2958.313 | -1.991418 | 40.16503 | 3006.907 | 0.0006 | 3006.907 | 0.001 | 2997.11 | 3095.094 | 1.621213 | 0.8106066 | 88
B0007 | 81 | charge | 4.214644 | 8025.64 | 2592.843 | 1.49356 | 28.66137 | 2869.547 | 1.4281 | 2678.25 | 4.948 | 2584.781 | 10208.062 | discharge | 2.141701 | 2978.328 | 2959.062 | -1.989312 | 40.36674 | 2988.141 | 0.0006 | 3007.781 | 0.001 | 2988.141 | 3095.781 | 1.616427 | 0.8082137 | 87
B0007 | 82 | charge | 4.21478 | 9329.922 | 2638.735 | 1.471186 | 29.0014 | 2852.985 | 1.4526 | 2653 | 4.948 | 2582.094 | 10807.219 | discharge | 2.09123 | 2976.859 | 2957.656 | -1.987034 | 40.88269 | 2996.391 | 0.0006 | 3006.125 | 0.001 | 2986.609 | 3094.328 | 1.615824 | 0.8079118 | 86
B0007 | 83 | charge | 4.214615 | 8034.703 | 2635.766 | 1.490141 | 29.53731 | 2853.547 | 1.4722 | 2650.187 | 4.948 | 2568.641 | 10805.906 | discharge | 2.166301 | 2968.844 | 2959.203 | -1.988821 | 40.85633 | 2978.578 | 0.0006 | 3008.11 | 0.001 | 2978.578 | 3086.531 | 1.616724 | 0.8083621 | 85
B0007 | 84 | charge | 4.214732 | 8028.594 | 2624.062 | 1.489529 | 29.48854 | 2836.562 | 1.47 | 2638.297 | 4.948 | 2562.031 | 10655.937 | discharge | 2.184364 | 2958.406 | 2958.406 | -1.991105 | 40.77802 | 2977.906 | 0.0006 | 3007.234 | 0.001 | 2968.109 | 3085.625 | 1.610866 | 0.8054328 | 84
B0007 | 85 | charge | 4.214641 | 9401.968 | 2599 | 1.491252 | 29.34496 | 2784.5 | 1.4744 | 2613.25 | 4.948 | 2542.828 | 10117.172 | discharge | 2.113996 | 2949.437 | 2959.203 | -0.0005605335 | 40.58293 | 2968.968 | 0.0006 | 2959.203 | 0.001 | 2959.203 | 3067.203 | 1.60066 | 0.8003302 | 83
B0007 | 86 | charge | 4.214628 | 9392.172 | 2532.891 | 1.493448 | 28.99729 | 2790.11 | 1.4313 | 2604.297 | 4.948 | 2532.891 | 10805.86 | discharge | 2.028778 | 2940.735 | 2911.735 | -1.988228 | 40.63457 | 2960.328 | 0.0006 | 2960.328 | 0.001 | 2950.563 | 3058.157 | 1.595917 | 0.7979587 | 82
B0007 | 87 | charge | 4.214712 | 8072.703 | 2562.656 | 1.490113 | 28.94276 | 2802.781 | 1.4755 | 2576.843 | 4.948 | 2514.406 | 10806.328 | discharge | 2.194891 | 2931.531 | 2912.234 | -1.989055 | 40.7507 | 2951.062 | 0.0006 | 2960.921 | 0.001 | 2941.328 | 3058.812 | 1.596218 | 0.798109 | 81
B0007 | 88 | charge | 4.21465 | 8018.844 | 2565.25 | 1.468812 | 29.43565 | 2795.562 | 1.4531 | 2579.672 | 4.948 | 2511.047 | 10744.828 | discharge | 2.162112 | 2931.359 | 2912.047 | -1.986646 | 41.06724 | 2941.156 | 0.0006 | 2960.719 | 0.001 | 2941.156 | 3058.578 | 1.595807 | 0.7979033 | 80
B0007 | 89 | charge | 4.214608 | 8005.172 | 2563.672 | 1.472182 | 29.62935 | 2784.937 | 1.4531 | 2577.937 | 4.948 | 2515.219 | 10804.797 | discharge | 2.00928 | 2931.687 | 2912.281 | -1.988489 | 41.40591 | 2951.281 | 0.0006 | 2961.125 | 0.001 | 2941.469 | 3049.328 | 1.590651 | 0.7953254 | 79
B0007 | 90 | charge | 4.214646 | 7229.828 | 2652.781 | 1.472882 | 29.49238 | 2855.422 | 1.4542 | 2667.047 | 4.948 | 2612.953 | 10802.578 | discharge | 2.096281 | 2994.812 | 3004.656 | -0.001276899 | 41.31851 | 3014.437 | 0.0006 | 3004.656 | 0.001 | 3004.656 | 3082.937 | 1.625994 | 0.8129969 | 78
B0007 | 91 | charge | 4.214634 | 9221.734 | 2641.609 | 1.490205 | 30.05636 | 2870.547 | 1.4253 | 2727.531 | 4.948 | 2641.609 | 10544.453 | discharge | 2.037656 | 2976.531 | 2957.266 | -1.98989 | 41.4003 | 2996 | 0.0006 | 3005.812 | 0.001 | 2986.281 | 3074.266 | 1.615743 | 0.8078717 | 77
B0007 | 92 | charge | 4.214633 | 7174.765 | 2649.687 | 1.492802 | 29.92172 | 2846.765 | 1.4537 | 2664.031 | 4.948 | 2606.875 | 10701.125 | discharge | 2.050266 | 2958.422 | 2958.422 | -1.985289 | 41.25081 | 2977.969 | 0.0006 | 3007.312 | 0.001 | 2968.187 | 3066 | 1.605663 | 0.8028313 | 76
B0007 | 93 | charge | 4.214656 | 7938.438 | 2611.657 | 1.491865 | 29.68595 | 2804.235 | 1.4281 | 2640.235 | 4.948 | 2574.453 | 10805.813 | discharge | 2.142164 | 2938.797 | 2909.937 | -1.987244 | 40.95363 | 2958.375 | 0.0006 | 2958.375 | 0.001 | 2948.562 | 3056.437 | 1.594975 | 0.7974873 | 75
B0007 | 94 | charge | 4.214735 | 7235.906 | 2545.953 | 1.485921 | 29.52894 | 2787.281 | 1.4302 | 2617.453 | 4.935 | 2472.328 | 10693.438 | discharge | 2.093099 | 2930.64 | 2911.375 | -1.989215 | 40.98902 | 2950.281 | 0.0006 | 2960.031 | 0.001 | 2940.437 | 3048.219 | 1.59041 | 0.7952051 | 74
B0007 | 95 | charge | 4.214744 | 9343.359 | 2564.437 | 1.491349 | 29.48926 | 2802.937 | 1.4292 | 2593.062 | 4.948 | 2516.14 | 10708.406 | discharge | 2.109504 | 2921.609 | 2911.984 | -1.986641 | 41.02623 | 2941.203 | 0.0006 | 2960.875 | 0.001 | 2931.406 | 3039.218 | 1.585352 | 0.7926759 | 73
B0007 | 96 | charge | 4.21467 | 7916.781 | 2551.672 | 1.491393 | 29.55566 | 2780.328 | 1.4292 | 2580.187 | 4.948 | 2508.687 | 10805.297 | discharge | 2.129545 | 2911.516 | 2911.516 | -1.987807 | 41.01371 | 2931.156 | 0.0006 | 2960.594 | 0.001 | 2921.297 | 3039.047 | 1.579974 | 0.7899869 | 72
B0007 | 97 | charge | 4.214652 | 9329.813 | 2540.047 | 1.46969 | 29.57358 | 2748.781 | 1.4531 | 2554.344 | 4.948 | 2486.156 | 10363.61 | discharge | 2.138556 | 2903.172 | 2912.938 | -0.001318763 | 41.04923 | 2922.656 | 0.0006 | 2912.938 | 0.001 | 2912.938 | 3030.375 | 1.575219 | 0.7876093 | 71
B0007 | 98 | charge | 4.214608 | 9300.063 | 2513.11 | 1.491662 | 29.5745 | 2736.235 | 1.4771 | 2527.375 | 4.948 | 2481.516 | 10805.094 | discharge | 2.143779 | 2893.453 | 2864.469 | -1.99004 | 41.05278 | 2903.266 | 0.0006 | 2913.078 | 0.001 | 2903.266 | 3021 | 1.569798 | 0.7848992 | 70
B0007 | 99 | charge | 4.214721 | 7986.296 | 2473.875 | 1.47858 | 29.59703 | 2740.078 | 1.4308 | 2531.109 | 4.948 | 2468.218 | 10805.5 | discharge | 2.199197 | 2884.703 | 2865.375 | -1.988507 | 41.02092 | 2894.515 | 0.0006 | 2914.078 | 0.001 | 2894.515 | 3021.75 | 1.570257 | 0.7851283 | 69
B0007 | 100 | charge | 4.214656 | 9339.985 | 2460.782 | 1.480183 | 29.60839 | 2726.782 | 1.4302 | 2517.782 | 4.948 | 2452.032 | 10806.844 | discharge | 2.02529 | 2884.922 | 2865.672 | -1.988293 | 41.3484 | 2904.5 | 0.0006 | 2914.297 | 0.001 | 2894.703 | 3012.265 | 1.56525 | 0.7826249 | 68
B0007 | 101 | charge | 4.214793 | 8007.078 | 2448.594 | 1.492037 | 29.61057 | 2738.281 | 1.427 | 2534.578 | 4.935 | 2370 | 10367.906 | discharge | 2.087423 | 2875.156 | 2865.516 | -1.987012 | 41.23754 | 2894.781 | 0.0006 | 2914.391 | 0.001 | 2884.984 | 3002.641 | 1.559634 | 0.779817 | 67
B0007 | 102 | charge | 4.214653 | 9380.937 | 2437.781 | 1.486729 | 29.58196 | 2671.719 | 1.4302 | 2508.984 | 4.948 | 2431.89 | 10806.719 | discharge | 2.08632 | 2884.625 | 2865.219 | -1.988624 | 41.217 | 2894.391 | 0.0004 | 2914.031 | 0.001 | 2894.391 | 3012 | 1.564982 | 0.782491 | 66
B0007 | 103 | charge | 4.214725 | 9392.125 | 2478.343 | 1.491697 | 29.86982 | 2692.89 | 1.4755 | 2492.578 | 4.948 | 2433.062 | 10043.172 | discharge | 2.058825 | 2902.86 | 2912.641 | -0.001864855 | 41.89753 | 2922.438 | 0.0006 | 2912.641 | 0.001 | 2912.641 | 3020.11 | 1.574979 | 0.7874897 | 65
B0007 | 104 | charge | 4.214703 | 9357.953 | 2525.578 | 1.470851 | 30.28625 | 2722.953 | 1.4515 | 2539.875 | 4.948 | 2479.89 | 10569.812 | discharge | 2.007723 | 2884.907 | 2865.578 | -1.986565 | 41.90271 | 2904.5 | 0.0006 | 2914.282 | 0.001 | 2894.719 | 3002.172 | 1.565281 | 0.7826406 | 64
B0007 | 105 | charge | 4.214784 | 7216.969 | 2488.703 | 1.491434 | 30.11537 | 2697.469 | 1.4749 | 2502.953 | 4.948 | 2435.437 | 9917.203 | discharge | 2.190683 | 2865.297 | 2865.297 | -1.987219 | 41.48234 | 2884.922 | 0.0006 | 2914.297 | 0.001 | 2875.156 | 2992.703 | 1.559755 | 0.7798777 | 63
B0007 | 106 | charge | 4.214955 | 9042.25 | 2465.953 | 1.491904 | 29.94084 | 2667.235 | 1.4499 | 2480.391 | 4.948 | 2406.469 | 10317.406 | discharge | 2.008435 | 2856.531 | 2866.39 | -0.001891725 | 41.64116 | 2876.281 | 0.0004 | 2866.39 | 0.001 | 2866.39 | 2964.468 | 1.549898 | 0.7749488 | 62
B0007 | 107 | charge | 4.214615 | 7987.781 | 2455.031 | 1.462196 | 29.78307 | 2672.484 | 1.4722 | 2455.031 | 4.948 | 2390.265 | 10806.109 | discharge | 2.164636 | 2846.282 | 2817.313 | -1.989081 | 41.43388 | 2865.829 | 0.0006 | 2865.829 | 0.001 | 2856.063 | 2983.375 | 1.543877 | 0.7719386 | 61
B0007 | 108 | charge | 4.21488 | 9357.375 | 2429.828 | 1.484918 | 29.87794 | 2681.921 | 1.4673 | 2444.078 | 4.948 | 2359.906 | 10041.921 | discharge | 2.064743 | 2848.016 | 2819.125 | -1.98859 | 41.85436 | 2867.672 | 0.0006 | 2867.672 | 0.001 | 2857.875 | 2975.297 | 1.545019 | 0.7725094 | 60
B0007 | 109 | charge | 4.214641 | 9372.906 | 2429.187 | 1.486506 | 30.19701 | 2660.812 | 1.4422 | 2457.64 | 4.948 | 2354.187 | 10719.281 | discharge | 2.170173 | 2837.953 | 2818.688 | -1.988594 | 41.78271 | 2857.453 | 0.0006 | 2867.235 | 0.001 | 2847.703 | 2974.985 | 1.544594 | 0.772297 | 59
B0007 | 110 | charge | 4.21458 | 7185.719 | 2416.5 | 1.489328 | 30.16492 | 2646.172 | 1.4711 | 2430.797 | 4.948 | 2357.688 | 10804.719 | discharge | 2.120751 | 2829.157 | 2819.485 | -1.982014 | 41.62745 | 2848.688 | 0.0006 | 2868.282 | 0.001 | 2838.938 | 2966.25 | 1.534309 | 0.7671543 | 58
B0007 | 111 | charge | 4.214689 | 7980.516 | 2391.859 | 1.489028 | 29.80918 | 2637.781 | 1.4717 | 2406.078 | 4.948 | 2330.328 | 10805.687 | discharge | 2.136272 | 2819.343 | 2819.343 | -1.983616 | 41.55213 | 2838.968 | 0.0006 | 2868.312 | 0.001 | 2829.203 | 2956.359 | 1.52876 | 0.7643802 | 57
B0007 | 112 | charge | 4.214626 | 8025.656 | 2379.062 | 1.486354 | 29.89283 | 2607.797 | 1.4177 | 2421.75 | 4.948 | 2301.39 | 10011.406 | discharge | 2.093857 | 2819.297 | 2819.297 | -1.98652 | 41.83917 | 2838.813 | 0.0006 | 2868.172 | 0.001 | 2829.079 | 2956.344 | 1.528926 | 0.764463 | 56
B0007 | 113 | charge | 4.214612 | 7964.5 | 2379.781 | 1.489981 | 30.16446 | 2621.016 | 1.4706 | 2394.187 | 4.948 | 2315.172 | 10806.625 | discharge | 1.995947 | 2819.484 | 2819.484 | -1.986704 | 42.23999 | 2839.047 | 0.0006 | 2868.328 | 0.001 | 2829.266 | 2956.406 | 1.529092 | 0.7645458 | 55
B0007 | 114 | charge | 4.214668 | 7204.438 | 2394.157 | 1.463929 | 30.30673 | 2629.188 | 1.4461 | 2408.391 | 4.948 | 2323.891 | 10805.563 | discharge | 2.030577 | 2810.641 | 2820.359 | -0.000471132 | 42.0409 | 2830.141 | 0.0006 | 2820.359 | 0.001 | 2820.359 | 2947.266 | 1.523906 | 0.761953 | 54
B0007 | 115 | charge | 4.21457 | 7969.875 | 2368.797 | 1.486703 | 30.10907 | 2623.547 | 1.4689 | 2383.078 | 4.948 | 2309.687 | 10807.219 | discharge | 2.07588 | 2800.984 | 2772.078 | -1.986784 | 41.80343 | 2820.562 | 0.0006 | 2820.562 | 0.001 | 2810.75 | 2937.984 | 1.518668 | 0.7593338 | 53
B0007 | 116 | charge | 4.214621 | 9407.797 | 2342.828 | 1.488652 | 29.88284 | 2609.016 | 1.4744 | 2357.062 | 4.948 | 2289.375 | 10805.547 | discharge | 2.079355 | 2791.922 | 2772.469 | -1.987817 | 41.68869 | 2811.594 | 0.0006 | 2821.344 | 0.001 | 2801.656 | 2929.125 | 1.513648 | 0.7568241 | 52
B0007 | 117 | charge | 4.214628 | 8011.515 | 2329.062 | 1.489964 | 29.86128 | 2563.812 | 1.4199 | 2371.843 | 4.948 | 2254.015 | 10510.453 | discharge | 2.058511 | 2791.485 | 2772.125 | -1.987213 | 41.98817 | 2811.094 | 0.0006 | 2820.875 | 0.001 | 2801.313 | 2928.454 | 1.513605 | 0.7568025 | 51
B0007 | 118 | charge | 4.214639 | 7977.219 | 2344.672 | 1.462189 | 30.19054 | 2571.094 | 1.4199 | 2373.187 | 4.948 | 2261.031 | 10202.781 | discharge | 2.025311 | 2792.343 | 2772.89 | -1.98908 | 42.33252 | 2811.922 | 0.0006 | 2821.687 | 0.001 | 2802.109 | 2929.375 | 1.513947 | 0.7569735 | 50
B0007 | 119 | charge | 4.214655 | 7964.672 | 2343.234 | 1.48524 | 30.51471 | 2569.406 | 1.4695 | 2357.5 | 4.948 | 2284.078 | 10140.859 | discharge | 2.006958 | 2828.578 | 2818.953 | -1.986504 | 41.63554 | 2848.203 | 0.0006 | 2867.828 | 0.001 | 2838.36 | 2946.031 | 1.53396 | 0.76698 | 49
B0007 | 120 | charge | 4.214696 | 8050 | 2405.469 | 1.490041 | 30.11899 | 2622.469 | 1.47 | 2419.703 | 4.948 | 2336.031 | 10340.672 | discharge | 2.197926 | 2828.031 | 2818.422 | -1.987242 | 41.4705 | 2847.609 | 0.0006 | 2867.25 | 0.001 | 2837.828 | 2955.438 | 1.539137 | 0.7695686 | 48
B0007 | 121 | charge | 4.214668 | 7171.563 | 2404.094 | 1.467928 | 30.28 | 2618.703 | 1.4259 | 2432.578 | 4.948 | 2355.625 | 10700.063 | discharge | 2.029942 | 2810.266 | 2820.078 | -0.004004912 | 41.54038 | 2829.875 | 0.0006 | 2820.078 | 0.001 | 2820.078 | 2937.625 | 1.523625 | 0.7618124 | 47
B0007 | 122 | charge | 4.214594 | 7191.703 | 2367.313 | 1.490926 | 29.88442 | 2579.266 | 1.4733 | 2381.563 | 4.948 | 2316.672 | 10628.938 | discharge | 2.11715 | 2791.953 | 2772.672 | -1.988678 | 41.13947 | 2811.578 | 0.0006 | 2821.36 | 0.001 | 2801.75 | 2929.078 | 1.513581 | 0.7567907 | 46
B0007 | 123 | charge | 4.214655 | 9461.781 | 2329.344 | 1.490814 | 29.63091 | 2556.047 | 1.4722 | 2343.641 | 4.948 | 2278.891 | 10807.109 | discharge | 2.13099 | 2781.406 | 2771.766 | -1.988407 | 41.09042 | 2800.922 | 0.0006 | 2820.469 | 0.001 | 2791.172 | 2918.375 | 1.507785 | 0.7538925 | 45
B0007 | 124 | charge | 4.214785 | 9470.39 | 2318.531 | 1.486059 | 29.59813 | 2559.093 | 1.4684 | 2332.797 | 4.948 | 2243.172 | 10722.515 | discharge | 2.129432 | 2773.078 | 2773.078 | -1.984675 | 41.10034 | 2792.734 | 0.0006 | 2822.094 | 0.001 | 2782.875 | 2919.812 | 1.503196 | 0.751598 | 44
B0007 | 125 | charge | 4.214636 | 7996.672 | 2307.406 | 1.482871 | 29.56428 | 2539.89 | 1.4689 | 2321.703 | 4.948 | 2240.14 | 10772.969 | discharge | 2.164511 | 2763.625 | 2773.391 | -0.0004637307 | 41.03075 | 2783.203 | 0.0006 | 2773.391 | 0.001 | 2773.391 | 2900.422 | 1.497822 | 0.748911 | 43
B0007 | 126 | charge | 4.214594 | 9401.406 | 2294.015 | 1.472929 | 29.56969 | 2497.39 | 1.4275 | 2322.515 | 4.948 | 2234.656 | 10745.719 | discharge | 2.174301 | 2754.516 | 2725.563 | -1.986717 | 40.99688 | 2774.032 | 0.0006 | 2774.032 | 0.001 | 2764.266 | 2901.375 | 1.492849 | 0.7464243 | 42
B0007 | 127 | charge | 4.214656 | 7150.656 | 2267.891 | 1.492442 | 29.47707 | 2519.5 | 1.4777 | 2282.203 | 4.948 | 2228.187 | 10807.094 | discharge | 2.192898 | 2744.515 | 2725.156 | -1.987999 | 40.88481 | 2764.062 | 0.0006 | 2773.812 | 0.001 | 2754.281 | 2901.187 | 1.492414 | 0.7462072 | 41
B0007 | 128 | charge | 4.214618 | 7934.859 | 2256.859 | 1.490874 | 29.37491 | 2508.469 | 1.476 | 2271.125 | 4.948 | 2214.141 | 10113.641 | discharge | 2.02985 | 2744.875 | 2725.531 | -1.98837 | 41.09401 | 2764.375 | 0.0006 | 2774.203 | 0.001 | 2754.609 | 2891.64 | 1.487483 | 0.7437414 | 40
B0007 | 129 | charge | 4.214819 | 7972.64 | 2243.422 | 1.49087 | 29.35831 | 2477.75 | 1.4777 | 2257.625 | 4.948 | 2198.297 | 10585.812 | discharge | 2.095949 | 2736.172 | 2726.531 | -1.987856 | 41.01378 | 2755.75 | 0.0006 | 2775.265 | 0.001 | 2745.922 | 2882.906 | 1.482535 | 0.7412676 | 39
B0007 | 130 | charge | 4.214598 | 7140.39 | 2202.625 | 1.486048 | 29.38357 | 2531.359 | 1.4297 | 2274.015 | 4.948 | 2194.109 | 10806.562 | discharge | 2.177723 | 2726.594 | 2726.594 | -1.986163 | 40.90635 | 2736.328 | 0.0006 | 2775.484 | 0.001 | 2736.328 | 2883.265 | 1.482787 | 0.7413937 | 38
B0007 | 131 | charge | 4.214635 | 7145.125 | 2219.781 | 1.492205 | 29.38064 | 2449.078 | 1.4793 | 2234.047 | 4.948 | 2191.312 | 10805.281 | discharge | 2.056251 | 2725.953 | 2725.953 | -1.987489 | 41.06596 | 2745.547 | 0.0006 | 2774.984 | 0.001 | 2735.75 | 2882.969 | 1.476971 | 0.7384856 | 37
B0007 | 132 | charge | 4.214579 | 7136.891 | 2176.969 | 1.492268 | 29.30707 | 2460.813 | 1.4771 | 2234.36 | 4.948 | 2176.969 | 10733.391 | discharge | 2.151251 | 2735.391 | 2725.703 | -1.988731 | 40.8452 | 2754.922 | 0.0006 | 2774.516 | 0.001 | 2745.172 | 2891.656 | 1.481902 | 0.7409508 | 36
B0007 | 133 | charge | 4.214632 | 8091.36 | 2231.578 | 1.491048 | 29.66906 | 2505.422 | 1.4766 | 2245.735 | 4.948 | 2197.344 | 10805.547 | discharge | 2.16937 | 2754.453 | 2725.531 | -1.988368 | 41.12808 | 2774.062 | 0.0006 | 2774.062 | 0.001 | 2764.218 | 2901.25 | 1.498137 | 0.7490683 | 35
B0007 | 134 | charge | 4.214691 | 9373.375 | 2292.86 | 1.493296 | 30.05089 | 2492.641 | 1.476 | 2307.172 | 4.948 | 2252.875 | 10751.266 | discharge | 2.116759 | 2735.234 | 2725.578 | -1.987471 | 41.09499 | 2754.75 | 0.0006 | 2774.297 | 0.001 | 2745 | 2891.703 | 1.482078 | 0.7410388 | 34
B0007 | 135 | charge | 4.214691 | 9478.344 | 2242.703 | 1.490127 | 29.64944 | 2483.297 | 1.4728 | 2256.953 | 4.948 | 2181.125 | 10805.625 | discharge | 2.009424 | 2726.406 | 2726.406 | -1.988812 | 41.11878 | 2746.016 | 0.0004 | 2775.406 | 0.001 | 2736.219 | 2883.016 | 1.477116 | 0.7385578 | 33
B0007 | 136 | charge | 4.214583 | 8000.75 | 2219.594 | 1.492844 | 29.39082 | 2431.391 | 1.4749 | 2233.922 | 4.948 | 2174.187 | 10806.672 | discharge | 2.003479 | 2716.812 | 2726.672 | -0.003469216 | 40.98003 | 2736.453 | 0.0006 | 2726.672 | 0.001 | 2726.672 | 2873.453 | 1.472077 | 0.7360386 | 32
B0007 | 137 | charge | 4.214667 | 7975.031 | 2207.156 | 1.486877 | 29.38694 | 2455.843 | 1.47 | 2221.39 | 4.948 | 2134.718 | 10502.453 | discharge | 2.172989 | 2707.531 | 2678.562 | -1.990141 | 41.01751 | 2727.062 | 0.0006 | 2727.062 | 0.001 | 2717.312 | 2874.031 | 1.472248 | 0.736124 | 31
B0007 | 138 | charge | 4.214748 | 7121.75 | 2207.641 | 1.492942 | 29.7326 | 2454.016 | 1.47 | 2221.86 | 4.948 | 2148.532 | 10689.219 | discharge | 2.087465 | 2708.031 | 2679.125 | -1.986659 | 41.29942 | 2727.625 | 0.0006 | 2727.625 | 0.001 | 2717.797 | 2874.234 | 1.467011 | 0.7335053 | 30
B0007 | 139 | charge | 4.214695 | 9460.688 | 2192.844 | 1.492958 | 29.77498 | 2445.11 | 1.4738 | 2207.063 | 4.948 | 2139.672 | 10436.454 | discharge | 2.110564 | 2698.406 | 2679.094 | -1.990059 | 41.10574 | 2717.937 | 0.0006 | 2727.797 | 0.001 | 2708.187 | 2864.984 | 1.461767 | 0.7308836 | 29
B0007 | 140 | charge | 4.214625 | 9411.266 | 2182.282 | 1.471296 | 29.49055 | 2431.907 | 1.4286 | 2210.907 | 4.948 | 2133.907 | 10193.25 | discharge | 2.072469 | 2689.203 | 2679.531 | -1.988113 | 40.87704 | 2708.89 | 0.0006 | 2728.359 | 0.001 | 2698.984 | 2855.093 | 1.456695 | 0.7283476 | 28
B0007 | 141 | charge | 4.214659 | 7137.109 | 2157.046 | 1.491394 | 29.19016 | 2395.468 | 1.4297 | 2185.781 | 4.948 | 2114.343 | 10733.703 | discharge | 2.125383 | 2679.563 | 2679.563 | -1.987519 | 40.73022 | 2699.031 | 0.0006 | 2728.5 | 0.001 | 2689.281 | 2855.625 | 1.451355 | 0.7256775 | 27
B0007 | 142 | charge | 4.214671 | 7131.953 | 2101.843 | 1.489257 | 29.20867 | 2405.406 | 1.4275 | 2187.89 | 4.948 | 2101.843 | 10647.812 | discharge | 2.114733 | 2679.484 | 2679.484 | -1.987638 | 41.03226 | 2699.047 | 0.0006 | 2728.422 | 0.001 | 2689.234 | 2855.594 | 1.451616 | 0.725808 | 26
B0007 | 143 | charge | 4.214724 | 7081.844 | 2114.219 | 1.485707 | 29.45361 | 2403.375 | 1.4281 | 2199.672 | 4.948 | 2108.375 | 10621.235 | discharge | 2.173845 | 2671.156 | 2680.906 | 0.0003783147 | 40.89528 | 2690.641 | 0.0006 | 2680.906 | 0.001 | 2680.906 | 2847.437 | 1.446816 | 0.7234081 | 25
B0007 | 144 | charge | 4.21461 | 9456.39 | 2102.719 | 1.483684 | 29.40022 | 2369.344 | 1.4281 | 2188.719 | 4.935 | 2037.078 | 9969.578 | discharge | 1.994727 | 2671.266 | 2681.047 | -0.002995629 | 41.02492 | 2690.782 | 0.0006 | 2681.047 | 0.001 | 2681.047 | 2847.36 | 1.446757 | 0.7233785 | 24
B0007 | 145 | charge | 4.214597 | 9514.188 | 2090.735 | 1.483432 | 29.11341 | 2388.578 | 1.4264 | 2176.219 | 4.948 | 2079.281 | 10501.094 | discharge | 2.00338 | 2661.344 | 2632.422 | -1.985083 | 40.81597 | 2680.906 | 0.0006 | 2680.906 | 0.001 | 2671.141 | 2837.328 | 1.44138 | 0.7206899 | 23
B0007 | 146 | charge | 4.214627 | 8027.063 | 2107 | 1.493476 | 28.9078 | 2381.797 | 1.4733 | 2121.25 | 4.948 | 2042.516 | 10570.735 | discharge | 2.116471 | 2651.875 | 2632.546 | -1.986538 | 40.65139 | 2671.406 | 0.0006 | 2681.203 | 0.001 | 2661.656 | 2837.281 | 1.436246 | 0.7181228 | 22
B0007 | 147 | charge | 4.21462 | 9538.156 | 2093.625 | 1.489729 | 28.99403 | 2394.015 | 1.4728 | 2107.89 | 4.948 | 2040.25 | 10804.765 | discharge | 2.051877 | 2652.672 | 2633.406 | -1.987755 | 40.96539 | 2662.484 | 0.0006 | 2682.078 | 0.001 | 2662.484 | 2838.515 | 1.436815 | 0.7184077 | 21
B0007 | 148 | charge | 4.214647 | 7974.843 | 2094.234 | 1.491716 | 29.23624 | 2331.75 | 1.4782 | 2108.453 | 4.948 | 2056.843 | 10037.5 | discharge | 2.003221 | 2651.984 | 2632.719 | -1.986331 | 41.11319 | 2671.594 | 0.0006 | 2681.391 | 0.001 | 2661.75 | 2828.328 | 1.436295 | 0.7181473 | 20
B0007 | 149 | charge | 4.214636 | 7979.031 | 2094.953 | 1.4891 | 29.26016 | 2360.86 | 1.4755 | 2109.203 | 4.948 | 2038.453 | 10555.125 | discharge | 1.986597 | 2662.125 | 2633.187 | -1.988481 | 40.78738 | 2681.64 | 0.0006 | 2681.64 | 0.001 | 2671.89 | 2838.265 | 1.441858 | 0.7209288 | 19
B0007 | 150 | charge | 4.214835 | 7123.719 | 2084.437 | 1.469701 | 28.95466 | 2388 | 1.4297 | 2112.984 | 4.948 | 2038.734 | 10807.328 | discharge | 2.190812 | 2698.047 | 2678.766 | -1.988571 | 40.73001 | 2717.672 | 0.0006 | 2727.438 | 0.001 | 2707.828 | 2864.547 | 1.467206 | 0.7336032 | 18
B0007 | 151 | charge | 4.214826 | 7983.766 | 2180.359 | 1.492871 | 29.42944 | 2429.516 | 1.4738 | 2194.625 | 4.948 | 2129.672 | 10790.063 | discharge | 2.033261 | 2680.25 | 2680.25 | -1.98765 | 40.99035 | 2699.781 | 0.0006 | 2729.203 | 0.001 | 2690 | 2846.39 | 1.451864 | 0.725932 | 17
B0007 | 152 | charge | 4.214671 | 9493.641 | 2155.703 | 1.486238 | 29.36575 | 2415.984 | 1.47 | 2169.969 | 4.948 | 2086.031 | 10574.641 | discharge | 2.191354 | 2661.938 | 2632.938 | -1.988774 | 40.62521 | 2681.594 | 0.0006 | 2681.594 | 0.001 | 2671.735 | 2837.969 | 1.447138 | 0.723569 | 16
B0007 | 153 | charge | 4.214611 | 7109.922 | 2118.265 | 1.492717 | 29.18156 | 2393.406 | 1.4722 | 2132.547 | 4.948 | 2056.781 | 10074.109 | discharge | 2.184071 | 2652.328 | 2633.047 | -1.984683 | 40.58944 | 2671.86 | 0.0006 | 2681.656 | 0.001 | 2662.078 | 2838.156 | 1.441791 | 0.7208953 | 15
B0007 | 154 | charge | 4.214633 | 7093.36 | 2107.11 | 1.491084 | 29.11062 | 2362.156 | 1.4504 | 2121.375 | 4.948 | 2050.891 | 10423.047 | discharge | 2.166437 | 2643.359 | 2633.703 | -1.98773 | 40.58439 | 2662.843 | 0.0004 | 2682.484 | 0.001 | 2653.093 | 2829.843 | 1.431631 | 0.7158155 | 14
B0007 | 155 | charge | 4.214619 | 7936.968 | 2094.062 | 1.487936 | 29.06555 | 2378.406 | 1.4711 | 2108.484 | 4.948 | 2026.859 | 10534.046 | discharge | 1.987194 | 2643.922 | 2634.266 | -1.987076 | 40.88444 | 2663.469 | 0.0006 | 2683.016 | 0.001 | 2653.703 | 2829.625 | 1.431808 | 0.7159042 | 13
B0007 | 156 | charge | 4.214702 | 7103 | 2082.109 | 1.491478 | 29.04585 | 2393.969 | 1.4766 | 2096.391 | 4.948 | 2034.234 | 10266.812 | discharge | 2.131417 | 2633.656 | 2633.656 | -1.987226 | 40.6516 | 2653.156 | 0.0006 | 2682.547 | 0.001 | 2643.406 | 2819.437 | 1.426256 | 0.7131281 | 12
B0007 | 157 | charge | 4.21467 | 7924.094 | 2070.609 | 1.488999 | 29.05618 | 2334.125 | 1.476 | 2084.859 | 4.948 | 2019.953 | 10568.109 | discharge | 2.188996 | 2623.86 | 2633.61 | -0.002900301 | 40.53138 | 2643.375 | 0.0006 | 2633.61 | 0.001 | 2633.61 | 2819.579 | 1.426088 | 0.7130439 | 11
B0007 | 158 | charge | 4.214658 | 7073.547 | 2057.047 | 1.488162 | 28.98532 | 2365.734 | 1.4717 | 2071.375 | 4.948 | 1987.39 | 10798.344 | discharge | 2.032246 | 2624.781 | 2634.562 | 0.000542564 | 40.82143 | 2644.359 | 0.0006 | 2634.562 | 0.001 | 2634.562 | 2810.672 | 1.421263 | 0.7106317 | 10
B0007 | 159 | charge | 4.214699 | 7091.375 | 2057.641 | 1.489228 | 29.02814 | 2340.735 | 1.4717 | 2071.907 | 4.948 | 1990.485 | 10279.047 | discharge | 2.169513 | 2615.844 | 2586.922 | -1.990378 | 40.64336 | 2635.344 | 0.0006 | 2635.344 | 0.001 | 2625.594 | 2811.485 | 1.416327 | 0.7081636 | 9
B0007 | 160 | charge | 4.214609 | 7931.656 | 2043.937 | 1.487606 | 29.06883 | 2298.421 | 1.4706 | 2058.187 | 4.948 | 1974.109 | 10299.39 | discharge | 1.991798 | 2616.375 | 2587.391 | -1.987708 | 40.97064 | 2635.969 | 0.0006 | 2635.969 | 0.001 | 2626.219 | 2802.422 | 1.416578 | 0.7082891 | 8
B0007 | 161 | charge | 4.214693 | 9513.312 | 2046.578 | 1.493629 | 29.11731 | 2312.672 | 1.4717 | 2060.89 | 4.948 | 1987.234 | 10543.078 | discharge | 2.153449 | 2606.078 | 2586.735 | -1.987472 | 40.74888 | 2625.656 | 0.0006 | 2635.406 | 0.001 | 2615.86 | 2801.625 | 1.41084 | 0.7054201 | 7
B0007 | 162 | charge | 4.214785 | 7933.078 | 2034.656 | 1.467426 | 29.08522 | 2297.703 | 1.4264 | 2063.078 | 4.948 | 1977.984 | 10430.109 | discharge | 2.010157 | 2606.312 | 2587.015 | -1.989276 | 40.93462 | 2625.843 | 0.0006 | 2635.578 | 0.001 | 2616.093 | 2802.031 | 1.410995 | 0.7054975 | 6
B0007 | 163 | charge | 4.214616 | 7920 | 2019.094 | 1.490882 | 29.02105 | 2325.594 | 1.4733 | 2033.344 | 4.948 | 1957.719 | 10154.094 | discharge | 2.132719 | 2597.5 | 2587.859 | -1.988424 | 40.74176 | 2617.109 | 0.0006 | 2636.718 | 0.001 | 2607.328 | 2793.39 | 1.406171 | 0.7030857 | 5
B0007 | 164 | charge | 4.214671 | 9486.25 | 2021.062 | 1.464605 | 29.06755 | 2318.64 | 1.4493 | 2035.312 | 4.948 | 1950.75 | 10316.906 | discharge | 2.011476 | 2597.703 | 2588.015 | -1.98691 | 41.00964 | 2617.297 | 0.0004 | 2636.922 | 0.001 | 2607.484 | 2793.39 | 1.406336 | 0.7031679 | 4
B0007 | 165 | charge | 4.214632 | 7066.5 | 2007.906 | 1.49106 | 29.14009 | 2276.906 | 1.4771 | 2022.265 | 4.948 | 1959.937 | 10571.39 | discharge | 2.161046 | 2587.016 | 2587.016 | -1.988688 | 40.80559 | 2606.547 | 0.0006 | 2635.891 | 0.001 | 2596.782 | 2792.485 | 1.400455 | 0.7002276 | 3
B0007 | 166 | charge | 4.214676 | 7015.047 | 1995.594 | 1.493032 | 29.16288 | 2287.109 | 1.4798 | 2009.859 | 4.948 | 1955.891 | 9892.375 | discharge | 2.014355 | 2625.672 | 2635.516 | 1.165324e-05 | 40.92586 | 2645.328 | 0.0006 | 2635.516 | 0.001 | 2635.516 | 2802.016 | 1.421787 | 0.7108933 | 2
B0007 | 167 | charge | 4.214613 | 7141.468 | 2044.828 | 1.488048 | 28.65669 | 2313.547 | 1.4204 | 2087.484 | 4.948 | 1972.703 | 10212.234 | discharge | 2.173212 | 2644.328 | 2634.718 | -1.986403 | 40.5739 | 2663.968 | 0.0006 | 2683.546 | 0.001 | 2654.109 | 2820.39 | 1.432455 | 0.7162276 | 1